## PS - 0,01 mgL
Impedance Spectroscopy | 50 freqs | 21/08/2024 13:56:55
freq / Hz | neg. Phase / ° | Idc / uA | Z / Ohm | Z' / Ohm | -Z'' / Ohm | Cs / F
100000 | 12.27524 | 1.192093 | 47.4036 | 46.31984 | 10.07839 | 1.57917e-07
79060.43 | 14.17172 | -0.1192093 | 47.66804 | 46.21733 | 11.67051 | 1.724929e-07
62505.52 | 17.51703 | 0.2145767 | 48.8812 | 46.61446 | 14.71272 | 1.730648e-07
49417.13 | 21.10326 | -0.02384186 | 50.46452 | 47.08001 | 18.16975 | 1.772531e-07
39069.4 | 25.28447 | -0.07152557 | 52.57627 | 47.53938 | 22.456 | 1.814058e-07
30888.44 | 30.05519 | 0.2145767 | 55.47429 | 48.01541 | 27.78341 | 1.85455e-07
24420.53125 | 35.43682 | 0.02384186 | 59.60786 | 48.56582 | 34.56093 | 1.88573e-07
19306.98 | 41.27061 | -0.07152557 | 65.31425 | 49.09036 | 43.08234 | 1.913404e-07
15264.18 | 47.36147 | 0.1192093 | 73.31955 | 49.66452 | 53.93692 | 1.933127e-07
12067.93 | 53.35273 | 0.166893 | 84.49938 | 50.43658 | 67.79599 | 1.945286e-07
9540.955 | 59.03687 | 0.1192093 | 99.49581 | 51.18925 | 85.31751 | 1.955195e-07
7543.12 | 64.08802 | 0.166893 | 119.4042 | 52.17845 | 107.4001 | 1.964556e-07
5963.624 | 69.03846 | 0.02622604 | 142.9234 | 51.12958 | 133.4648 | 1.9996e-07
4714.866 | 72.55239 | 0.03099442 | 176.9934 | 53.06855 | 168.8502 | 1.999168e-07
3727.59375 | 75.39445 | 0.0834465 | 220.2709 | 55.54419 | 213.1528 | 2.00309e-07
2947.052 | 77.74505 | 0.04053116 | 274.9046 | 58.35183 | 268.6403 | 2.010302e-07
2329.952 | 79.56334 | 0.02622604 | 343.9812 | 62.31168 | 338.2903 | 2.01922e-07
1842.07 | 81.05522 | 0.007152557 | 430.8471 | 66.98921 | 425.6074 | 2.030041e-07
1456.349 | 82.25147 | 0.007152557 | 541.1893 | 72.96613 | 536.2479 | 2.03793e-07
1151.395 | 83.12517 | 0.03576279 | 679.778 | 81.36986 | 674.8904 | 2.048153e-07
910.2982 | 83.8768 | 0.03576279 | 848.5931 | 90.51658 | 843.7517 | 2.072153e-07
719.6857 | 84.69693 | 0.02622604 | 1065.359 | 98.4648 | 1060.799 | 2.084702e-07
568.9866 | 85.06383 | 0.01192093 | 1341.975 | 115.4714 | 1336.998 | 2.092123e-07
449.8433 | 85.26706 | -0.007390976 | 1677.262 | 138.3934 | 1671.543 | 2.116612e-07
355.648 | 85.52292 | -0.00834465 | 2106.637 | 164.4446 | 2100.209 | 2.130773e-07
281.1769 | 85.82814 | -0.005483627 | 2645.455 | 192.4527 | 2638.446 | 2.145321e-07
222.2997 | 86.01585 | -0.002145767 | 3323.859 | 230.9435 | 3315.826 | 2.159184e-07
175.7511 | 86.14113 | 0.005960464 | 4175.056 | 280.9774 | 4165.59 | 2.17393e-07
138.9496 | 86.23412 | 0.01645088 | 5246.266 | 344.5731 | 5234.938 | 2.188021e-07
109.8541 | 86.28911 | -0.00166893 | 6583.774 | 426.1151 | 6569.97 | 2.205162e-07
86.85114 | 86.31203 | -0.0007152557 | 8275.901 | 532.3285 | 8258.763 | 2.218859e-07
68.66489 | 86.36546 | -0.0002384186 | 10376.19 | 657.7687 | 10355.32 | 2.238318e-07
54.28675 | 86.29688 | 0.0002384186 | 13054.32 | 843.1345 | 13027.06 | 2.250504e-07
42.91934 | 86.21089 | -0.0004529953 | 16351.38 | 1080.57 | 16315.64 | 2.27281e-07
33.93222 | 86.10111 | -0.0004529953 | 20545.25 | 1396.994 | 20497.7 | 2.288246e-07
26.82696 | 85.99861 | -0.0003099442 | 25734.81 | 1795.794 | 25672.08 | 2.310935e-07
21.20951 | 85.90767 | -0.0004053116 | 32319.69 | 2306.457 | 32237.28 | 2.327722e-07
16.76833 | 85.74433 | -0.0003576279 | 40460.59 | 3002.463 | 40349.04 | 2.352324e-07
13.25711 | 85.5392 | -0.0004053116 | 50795.04 | 3950.686 | 50641.17 | 2.37065e-07
10.48113 | 85.35394 | -0.0003099442 | 63661.64 | 5156.607 | 63452.45 | 2.393115e-07
8.286427 | 85.13211 | -0.0001192093 | 79770.07 | 6769.166 | 79482.34 | 2.416474e-07
6.551286 | 84.85698 | -0.0002622604 | 99599.24 | 8928.289 | 99198.26 | 2.449004e-07
5.179475 | 84.61701 | -0.0002145767 | 124893 | 11716.55 | 124342.2 | 2.471245e-07
4.094915 | 84.19994 | -0.0003743172 | 155798.2 | 15744.54 | 155000.6 | 2.507505e-07
3.237458 | 83.90164 | -0.0003695488 | 195041.6 | 20720.38 | 193937.8 | 2.534857e-07
2.559548 | 83.65699 | -0.0003266335 | 242906.6 | 26836.42 | 241419.6 | 2.575635e-07
2.02359 | 82.87629 | -5.960464e-05 | 301277.5 | 37362.05 | 298951.8 | 2.630853e-07
1.599859 | 82.90373 | -0.0006651878 | 373684.3 | 46163.81 | 370821.9 | 2.682706e-07
1.264855 | 82.54868 | -0.0005745888 | 466026.3 | 60436.09 | 462090.9 | 2.723027e-07
1 | 82.04959 | -0.0005459785 | 580713.3 | 80321.89 | 575131.6 | 2.767279e-07

## PS - 0,05 mgL
Impedance Spectroscopy | 50 freqs | 21/08/2024 14:00:42
freq / Hz | neg. Phase / ° | Idc / uA | Z / Ohm | Z' / Ohm | -Z'' / Ohm | Cs / F
100000 | 11.89582 | 1.192093 | 47.24018 | 46.22565 | 9.73775 | 1.634412e-07
79060.43 | 13.75551 | -0.166893 | 47.4138 | 46.05393 | 11.27402 | 1.785591e-07
62505.52 | 17.0539 | 0.166893 | 48.52193 | 46.38839 | 14.23008 | 1.789346e-07
49417.13 | 20.63686 | -0.02384186 | 50.07038 | 46.85751 | 17.647 | 1.825037e-07
39069.4 | 24.7432 | -0.07152557 | 52.1575 | 47.36907 | 21.83062 | 1.866024e-07
30888.44 | 29.34295 | 0.2145767 | 54.88918 | 47.84702 | 26.89768 | 1.91562e-07
24420.53125 | 34.54226 | 0.02384186 | 58.89178 | 48.50964 | 33.39246 | 1.951716e-07
19306.98 | 40.15185 | -0.07152557 | 64.3539 | 49.18814 | 41.4964 | 1.986531e-07
15264.18 | 46.10698 | 0.166893 | 71.97822 | 49.90352 | 51.87006 | 2.010157e-07
12067.93 | 51.99674 | 0.1192093 | 82.44647 | 50.76282 | 64.96582 | 2.03003e-07
9540.955 | 57.55721 | 0.1192093 | 96.40942 | 51.71953 | 81.36257 | 2.050235e-07
7543.12 | 62.5773 | 0.1192093 | 115.115 | 53.0164 | 102.1799 | 2.064922e-07
5963.624 | 67.602 | 0.02622604 | 136.8713 | 52.15317 | 126.5456 | 2.108933e-07
4714.866 | 71.08808 | 0.0166893 | 168.6667 | 54.66727 | 159.5617 | 2.115544e-07
3727.59375 | 74.01131 | 0.03099442 | 209.1519 | 57.61038 | 201.0611 | 2.123555e-07
2947.052 | 76.46335 | 0.04529953 | 260.4026 | 60.95174 | 253.1687 | 2.133155e-07
2329.952 | 78.34203 | 0.05960464 | 324.4239 | 65.55596 | 317.7315 | 2.149874e-07
1842.07 | 79.89027 | 0.0500679 | 405.4293 | 71.16663 | 399.1344 | 2.164686e-07
1456.349 | 81.05192 | 0.002384186 | 505.5383 | 78.63115 | 499.3858 | 2.188359e-07
1151.395 | 82.20396 | -0.007152557 | 631.6841 | 85.68615 | 625.8456 | 2.208658e-07
910.2982 | 82.88213 | 0.02145767 | 791.8612 | 98.12029 | 785.7586 | 2.225089e-07
719.6857 | 83.72621 | 0.007152557 | 990.2716 | 108.2165 | 984.3409 | 2.246631e-07
568.9866 | 84.11334 | 0.01192093 | 1242.532 | 127.4354 | 1235.98 | 2.263115e-07
449.8433 | 84.47169 | -0.01215935 | 1553.248 | 149.6361 | 1546.024 | 2.288457e-07
355.648 | 84.76771 | -0.0140667 | 1947.594 | 177.6087 | 1939.479 | 2.307357e-07
281.1769 | 85.04966 | -0.007390976 | 2439.841 | 210.5395 | 2430.74 | 2.328638e-07
222.2997 | 85.25025 | -0.003099442 | 3056.878 | 253.1214 | 3046.38 | 2.350159e-07
175.7511 | 85.3942 | 0.007867813 | 3836.001 | 308.03 | 3823.614 | 2.368362e-07
138.9496 | 85.53346 | 0.02121925 | 4804.638 | 374.1703 | 4790.046 | 2.391241e-07
109.8541 | 85.58868 | -0.002622604 | 6021.327 | 463.1362 | 6003.49 | 2.413237e-07
86.85114 | 85.62143 | -0.00166893 | 7554.395 | 576.7488 | 7532.347 | 2.432844e-07
68.66489 | 85.67175 | -0.0007152557 | 9457.37 | 713.7506 | 9430.398 | 2.45785e-07
54.28675 | 85.62045 | -0.0002384186 | 11871.01 | 906.507 | 11836.34 | 2.476901e-07
42.91934 | 85.5324 | -0.0006914139 | 14847.57 | 1156.557 | 14802.46 | 2.505147e-07
33.93222 | 85.42293 | -0.0006914139 | 18602.04 | 1484.443 | 18542.72 | 2.529499e-07
26.82696 | 85.30307 | -0.0006437302 | 23272.29 | 1905.654 | 23194.14 | 2.557823e-07
21.20951 | 85.1701 | -0.0006914139 | 29163.59 | 2455.51 | 29060.03 | 2.582221e-07
16.76833 | 85.02204 | -0.0006914139 | 36465.87 | 3164.238 | 36328.32 | 2.612672e-07
13.25711 | 84.85329 | -0.0005960464 | 45686.94 | 4098.408 | 45502.74 | 2.638357e-07
10.48113 | 84.64012 | -0.000500679 | 57096.98 | 5333.497 | 56847.3305 | 2.671172e-07
8.286427 | 84.39002 | -0.000166893 | 71393.32 | 6979.141 | 71051.37 | 2.703213e-07
6.551286 | 84.05269 | -0.000500679 | 89002.25 | 9221.87 | 88523.2 | 2.744331e-07
5.179475 | 83.77412 | -0.0004529953 | 111373.1 | 12078.24 | 110716.2 | 2.775384e-07
4.094915 | 83.38172 | -0.0006604195 | 138805.3 | 15997.87 | 137880.3 | 2.818856e-07
3.237458 | 83.08525 | -0.0006747246 | 173097.6 | 20839.63 | 171838.5 | 2.860853e-07
2.559548 | 82.73055 | -0.0006365776 | 215397.6 | 27255.49 | 213666.2 | 2.910188e-07
2.02359 | 82.37603 | -0.000603199 | 268238.9 | 35587.54 | 265867.7 | 2.958231e-07
1.599859 | 81.96946 | -0.0009512901 | 329940.8 | 46093.04 | 326705.3 | 3.044965e-07
1.264855 | 81.43406 | -0.0009083748 | 410374.1 | 61124.21 | 405796.5 | 3.100781e-07
1 | 80.94093 | -0.0008845329 | 509602.9 | 80238.35 | 503246.4 | 3.162565e-07

## PS - 0,1 mgL
Impedance Spectroscopy | 50 freqs | 21/08/2024 14:03:42
freq / Hz | neg. Phase / ° | Idc / uA | Z / Ohm | Z' / Ohm | -Z'' / Ohm | Cs / F
100000 | 11.82216 | 1.192093 | 44.4534 | 43.51047 | 9.107371 | 1.74754e-07
79060.43 | 13.70448 | -0.166893 | 44.50846 | 43.24133 | 10.54468 | 1.909095e-07
62505.52 | 17.00786 | 0.2145767 | 45.57448 | 43.58126 | 13.33067 | 1.910072e-07
49417.13 | 20.65264 | -0.07152557 | 46.94439 | 43.92755 | 16.55736 | 1.945143e-07
39069.4 | 24.80649 | -0.07152557 | 48.81968 | 44.31509 | 20.48254 | 1.988839e-07
30888.44 | 29.5147 | 0.2145767 | 51.45358 | 44.77641 | 25.34844 | 2.032698e-07
24420.53125 | 34.84603 | -0.02384186 | 55.18721 | 45.29162 | 31.53249 | 2.06684e-07
19306.98 | 40.60176 | -0.07152557 | 60.39766 | 45.85701 | 39.30665 | 2.0972e-07
15264.18 | 46.62014 | 0.1192093 | 67.72549 | 46.51604 | 49.22398 | 2.118215e-07
12067.93 | 52.55864 | 0.2145767 | 77.81131 | 47.30532 | 61.78031 | 2.134702e-07
9540.955 | 58.11088 | 0.166893 | 91.35495 | 48.26073 | 77.56693 | 2.150561e-07
7543.12 | 63.06857 | 0.1192093 | 109.22 | 49.46833 | 97.37496 | 2.166815e-07
5963.624 | 67.38559 | 0.166893 | 132.4456 | 50.92898 | 122.2623 | 2.182817e-07
4714.866 | 71.48583 | 0.0500679 | 160.2428 | 50.88338 | 151.9495 | 2.221527e-07
3727.59375 | 74.3297 | 0.04529953 | 199.197 | 53.8034 | 191.7932 | 2.22617e-07
2947.052 | 76.65456 | 0.04529953 | 247.6554 | 57.16416 | 240.9677 | 2.241163e-07
2329.952 | 78.58424 | 0.007152557 | 308.5505 | 61.07048 | 302.4464 | 2.258524e-07
1842.07 | 79.99975 | 0.04053116 | 384.9789 | 66.85252 | 379.1299 | 2.278904e-07
1456.349 | 81.24273 | 0.01192093 | 480.8969 | 73.21599 | 475.2907 | 2.299299e-07
1151.395 | 82.19255 | 0.04053116 | 603.0882 | 81.92621 | 597.4977 | 2.313446e-07
910.2982 | 83.10821 | 0.02145767 | 753.1358 | 90.37223 | 747.6941 | 2.338366e-07
719.6857 | 83.58477 | 0.02622604 | 943.1706 | 105.3833 | 937.2647 | 2.359473e-07
568.9866 | 84.25566 | 0.007152557 | 1183.78 | 118.4842 | 1177.836 | 2.374835e-07
449.8433 | 84.43442 | -0.01311302 | 1475.188 | 143.0711 | 1468.234 | 2.409704e-07
355.648 | 84.70319 | -0.01454353 | 1849.635 | 170.7493 | 1841.737 | 2.429809e-07
281.1769 | 84.96602 | -0.008821487 | 2317.018 | 203.3102 | 2308.081 | 2.45239e-07
222.2997 | 85.17969 | -0.004529953 | 2905.322 | 244.1375 | 2895.046 | 2.47301e-07
175.7511 | 85.33775 | 0.004529953 | 3641.82 | 296.014 | 3629.769 | 2.494842e-07
138.9496 | 85.44803 | 0.01740456 | 4561.844 | 362.0428 | 4547.455 | 2.518805e-07
109.8541 | 85.48239 | -0.004053116 | 5717.963 | 450.3785 | 5700.198 | 2.541639e-07
86.85114 | 85.49805 | -0.002622604 | 7172.995 | 563.0299 | 7150.864 | 2.562631e-07
68.66489 | 85.56391 | -0.00166893 | 8974.59 | 694.1573 | 8947.704 | 2.590442e-07
54.28675 | 85.49161 | -0.001192093 | 11266.72 | 885.6221 | 11231.86 | 2.610204e-07
42.91934 | 85.37755 | -0.001549721 | 14084.42 | 1135.057 | 14038.61 | 2.641454e-07
33.93222 | 85.25927 | -0.001549721 | 17663.82 | 1459.862 | 17603.39 | 2.664475e-07
26.82696 | 85.14601 | -0.001072884 | 22076.93 | 1868.08 | 21997.75 | 2.696935e-07
21.20951 | 84.97845 | -0.001311302 | 27655.94 | 2420.734 | 27549.79 | 2.723775e-07
16.76833 | 84.84404 | -0.001502037 | 34589.14 | 3108.424 | 34449.19 | 2.755189e-07
13.25711 | 84.60129 | -0.001358986 | 43348.44 | 4078.476 | 43156.15 | 2.781817e-07
10.48113 | 84.36957 | -0.001168251 | 54196.18 | 5317.266 | 53934.71 | 2.815423e-07
8.286427 | 84.13965 | -0.0009298325 | 67720.98 | 6914.593 | 67367.05 | 2.851053e-07
6.551286 | 83.8317 | -0.001120567 | 84325.66 | 9060.738 | 83837.46 | 2.897714e-07
5.179475 | 83.45253 | -0.0009775162 | 105680.3 | 12050.33 | 104991 | 2.926728e-07
4.094915 | 83.14174 | -0.001072884 | 131433.4 | 15694.94 | 130492.9 | 2.978437e-07
3.237458 | 82.65948 | -0.001175404 | 164042.4 | 20959.04 | 162698 | 3.021579e-07
2.559548 | 82.28108 | -0.001151562 | 203746.4 | 27365.88 | 201900.3 | 3.079782e-07
2.02359 | 81.84414 | -0.001103878 | 254528.2 | 36109 | 251953.9 | 3.121595e-07
1.599859 | 81.38 | -0.001399517 | 312351.1 | 46815.33 | 308822.8 | 3.221284e-07
1.264855 | 80.82097 | -0.001308918 | 388104 | 61910.3 | 383134.2 | 3.284191e-07
1 | 80.23516 | -0.001266003 | 481130.4 | 81602 | 474159.8 | 3.356567e-07

## PS - 0,5 mgL
Impedance Spectroscopy | 50 freqs | 21/08/2024 14:07:21
freq / Hz | neg. Phase / ° | Idc / uA | Z / Ohm | Z' / Ohm | -Z'' / Ohm | Cs / F
100000 | 11.34382 | 1.192093 | 47.46829 | 46.54098 | 9.336827 | 1.704593e-07
79060.43 | 13.11723 | -0.166893 | 47.57731 | 46.33591 | 10.7974 | 1.864412e-07
62505.52 | 16.23618 | 0.166893 | 48.5739 | 46.63664 | 13.58114 | 1.874846e-07
49417.13 | 19.76273 | -0.02384186 | 49.91045 | 46.97077 | 16.87601 | 1.908415e-07
39069.4 | 23.76996 | -0.07152557 | 51.65507 | 47.27323 | 20.82038 | 1.956567e-07
30888.44 | 28.43116 | 0.2145767 | 54.18771 | 47.65212 | 25.79891 | 1.997206e-07
24420.53125 | 33.70989 | -0.07152557 | 57.77964 | 48.06448 | 32.06701 | 2.032388e-07
19306.98 | 39.50184 | -0.07152557 | 62.93192 | 48.55853 | 40.03118 | 2.059242e-07
15264.18 | 45.56798 | 0.1192093 | 70.13554 | 49.09926 | 50.08249 | 2.081904e-07
12067.93 | 51.68474 | 0.1192093 | 80.153 | 49.6939 | 62.88895 | 2.097071e-07
9540.955 | 57.48405 | 0.166893 | 93.75868 | 50.39851 | 79.06124 | 2.109914e-07
7543.12 | 62.70195 | 0.166893 | 111.9177 | 51.3276 | 99.45373 | 2.121524e-07
5963.624 | 67.21593 | 0.166893 | 135.8921 | 52.62549 | 125.2886 | 2.130092e-07
4714.866 | 71.57443 | 0.02145767 | 164.6451 | 52.03978 | 156.2046 | 2.161011e-07
3727.59375 | 74.5805 | 0.06914139 | 204.5438 | 54.38499 | 197.1813 | 2.165339e-07
2947.052 | 77.01514 | 0.05483627 | 254.8927 | 57.27276 | 248.375 | 2.174325e-07
2329.952 | 78.9575 | 0.02145767 | 318.517 | 61.00781 | 312.6198 | 2.185026e-07
1842.07 | 80.49978 | 0.02622604 | 398.0472 | 65.69824 | 392.588 | 2.200782e-07
1456.349 | 81.77221 | 0.03099442 | 499.1202 | 71.42854 | 493.9827 | 2.212295e-07
1151.395 | 82.61275 | 0.04529953 | 625.7916 | 80.4611 | 620.5975 | 2.227336e-07
910.2982 | 83.52128 | 0.04053116 | 783.0493 | 88.35468 | 778.0487 | 2.247138e-07
719.6857 | 84.11993 | 0.04053116 | 980.7937 | 100.4789 | 975.6332 | 2.266682e-07
568.9866 | 84.50673 | 0.02622604 | 1230.436 | 117.7881 | 1224.785 | 2.283801e-07
449.8433 | 84.82461 | -0.01358986 | 1538.404 | 138.7715 | 1532.132 | 2.309206e-07
355.648 | 85.10248 | -0.01502037 | 1930.251 | 164.7928 | 1923.203 | 2.326883e-07
281.1769 | 85.35357 | -0.008821487 | 2420.441 | 196.0717 | 2412.486 | 2.346258e-07
222.2997 | 85.50247 | -0.004053116 | 3033.413 | 237.8687 | 3024.072 | 2.367496e-07
175.7511 | 85.62907 | 0.006914139 | 3805.816 | 290.0532 | 3794.747 | 2.386378e-07
138.9496 | 85.64445 | 0.02026558 | 4770.123 | 362.2691 | 4756.347 | 2.408183e-07
109.8541 | 85.64879 | -0.003099442 | 5979.562 | 453.6691 | 5962.328 | 2.429898e-07
86.85114 | 85.62861 | -0.002145767 | 7501.166 | 571.7471 | 7479.344 | 2.450085e-07
68.66489 | 85.65329 | -0.001192093 | 9383.754 | 711.2107 | 9356.763 | 2.477193e-07
54.28675 | 85.58842 | -0.0007152557 | 11781.02 | 906.2018 | 11746.12 | 2.495928e-07
42.91934 | 85.39082 | -0.001168251 | 14718.7 | 1182.775 | 14671.1 | 2.527578e-07
33.93222 | 85.23685 | -0.001168251 | 18449.69 | 1532.004 | 18385.98 | 2.551063e-07
26.82696 | 85.0646 | -0.001072884 | 23071.97 | 1984.94 | 22986.42 | 2.580936e-07
21.20951 | 84.86933 | -0.0010252 | 28879.54 | 2582.622 | 28763.83 | 2.608812e-07
16.76833 | 84.65659 | -0.001072884 | 36056.64 | 3357.773 | 35899.95 | 2.643848e-07
13.25711 | 84.38463 | -0.0010252 | 45135.47 | 4416.503 | 44918.88 | 2.672651e-07
10.48113 | 84.12455 | -0.0008821487 | 56335.92 | 5766.896 | 56039.97 | 2.709655e-07
8.286427 | 83.77447 | -0.0004529953 | 70308.79 | 7624.451 | 69894.16 | 2.74797e-07
6.551286 | 83.44064 | -0.0007867813 | 87518.26 | 9997.43 | 86945.37 | 2.794133e-07
5.179475 | 83.13207 | -0.0007390976 | 109521.2 | 13096.68 | 108735.4 | 2.825945e-07
4.094915 | 82.68604 | -0.000834465 | 136015.3 | 17315.6 | 134908.6 | 2.880948e-07
3.237458 | 82.15641 | -0.0009036064 | 169367.2 | 23113.42 | 167782.7 | 2.930009e-07
2.559548 | 81.72486 | -0.0008559227 | 209961 | 30219.03 | 207775 | 2.992703e-07
2.02359 | 81.33869 | -0.0008225441 | 260948.3 | 39297.09 | 257972.4 | 3.048768e-07
1.599859 | 80.81558 | -0.001118183 | 319929.5 | 51064.81 | 315827.9 | 3.149837e-07
1.264855 | 80.22704 | -0.001037121 | 396547.9 | 67311.77 | 390793.2 | 3.219825e-07
1 | 79.69813 | -0.0009846687 | 490862.3 | 87783.06 | 482949.2 | 3.29548e-07

## PS - 1 mgL
Impedance Spectroscopy | 50 freqs | 21/08/2024 14:10:59
freq / Hz | neg. Phase / ° | Idc / uA | Z / Ohm | Z' / Ohm | -Z'' / Ohm | Cs / F
100000 | 11.5038 | 1.192093 | 47.18127 | 46.23347 | 9.409495 | 1.691429e-07
79060.43 | 13.17173 | -0.166893 | 47.31485 | 46.07007 | 10.78166 | 1.867134e-07
62505.52 | 16.2871 | 0.2145767 | 48.39118 | 46.44917 | 13.57134 | 1.8762e-07
49417.13 | 19.66744 | -0.02384186 | 49.79359 | 46.88873 | 16.75854 | 1.921792e-07
39069.4 | 23.49795 | -0.07152557 | 51.60126 | 47.3222 | 20.57426 | 1.979973e-07
30888.44 | 27.97322 | 0.2145767 | 54.06029 | 47.74426 | 25.35746 | 2.031975e-07
24420.53125 | 33.09054 | 0.02384186 | 57.50191 | 48.17561 | 31.39395 | 2.07596e-07
19306.98 | 38.80888 | -0.07152557 | 62.34837 | 48.5844 | 39.07525 | 2.109619e-07
15264.18 | 44.91874 | 0.1192093 | 69.26063 | 49.04407 | 48.90516 | 2.132024e-07
12067.93 | 51.03543 | 0.166893 | 78.91599 | 49.62551 | 61.35994 | 2.149327e-07
9540.955 | 56.90609 | 0.166893 | 91.99884 | 50.23256 | 77.07448 | 2.164301e-07
7543.12 | 62.30311 | 0.166893 | 109.6876 | 50.98213 | 97.11947 | 2.172515e-07
5963.624 | 66.96288 | 0.166893 | 132.8647 | 51.9936 | 122.269 | 2.182698e-07
4714.866 | 71.47883 | 0.02145767 | 160.9405 | 51.12355 | 152.6048 | 2.211988e-07
3727.59375 | 74.61541 | 0.05960464 | 200.0386 | 53.06961 | 192.8705 | 2.213735e-07
2947.052 | 77.17839 | 0.007152557 | 249.6714 | 55.40616 | 243.446 | 2.218348e-07
2329.952 | 79.25231 | 0.03576279 | 312.5929 | 58.29372 | 307.1093 | 2.224232e-07
1842.07 | 80.85847 | 0.01192093 | 390.9689 | 62.11466 | 386.0032 | 2.238325e-07
1456.349 | 82.28189 | 0.02622604 | 490.4459 | 65.86659 | 486.0028 | 2.24862e-07
1151.395 | 83.18113 | 0.03576279 | 615.9011 | 73.12655 | 611.5445 | 2.260308e-07
910.2982 | 83.98541 | 0.0166893 | 773.8881 | 81.08934 | 769.628 | 2.271724e-07
719.6857 | 84.85626 | 0.01192093 | 971.1807 | 87.0708 | 967.2697 | 2.286282e-07
568.9866 | 85.28968 | 0.02622604 | 1222.021 | 100.3499 | 1217.894 | 2.296724e-07
449.8433 | 85.54804 | -0.01263618 | 1530.482 | 118.8008 | 1525.864 | 2.318692e-07
355.648 | 85.86414 | -0.0140667 | 1923.578 | 138.7316 | 1918.569 | 2.332504e-07
281.1769 | 86.14047 | -0.007390976 | 2417.298 | 162.7098 | 2411.816 | 2.346909e-07
222.2997 | 86.29933 | -0.003576279 | 3037.925 | 196.0799 | 3031.59 | 2.361624e-07
175.7511 | 86.4494 | 0.007390976 | 3821.859 | 236.688 | 3814.523 | 2.374007e-07
138.9496 | 86.54991 | 0.02026558 | 4802.1 | 288.986 | 4793.396 | 2.389569e-07
109.8541 | 86.59742 | -0.002622604 | 6031.621 | 357.9842 | 6020.988 | 2.406224e-07
86.85114 | 86.64239 | -0.00166893 | 7581.473 | 444.0298 | 7568.459 | 2.421236e-07
68.66489 | 86.66857 | -0.0002384186 | 9509.785 | 552.6293 | 9493.714 | 2.441458e-07
54.28675 | 86.6347 | -0.0002384186 | 11969.34 | 702.6221 | 11948.7 | 2.45361e-07
42.91934 | 86.49078 | -0.0006914139 | 14992.31 | 917.6669 | 14964.2 | 2.47807e-07
33.93222 | 86.40611 | -0.0006914139 | 18861.22 | 1182.298 | 18824.13 | 2.491684e-07
26.82696 | 86.3082 | -0.0006437302 | 23636.34 | 1521.933 | 23587.29 | 2.515189e-07
21.20951 | 86.18331 | -0.0006437302 | 29684.58 | 1975.939 | 29618.75 | 2.533511e-07
16.76833 | 86.02198 | -0.0006437302 | 37180.34 | 2579.342 | 37090.77 | 2.558966e-07
13.25711 | 85.86574 | -0.0005960464 | 46705.71 | 3367.193 | 46584.18 | 2.577109e-07
10.48113 | 85.69423 | -0.0004529953 | 58561.43 | 4396.742 | 58396.15 | 2.600326e-07
8.286427 | 85.47109 | -0.000166893 | 73344.28 | 5791.414 | 73115.28 | 2.626907e-07
6.551286 | 85.20166 | -0.0004529953 | 91750.77 | 7674.864 | 91429.21 | 2.657104e-07
5.179475 | 84.99131 | -0.0004053116 | 115025.3 | 10042.49 | 114586 | 2.681654e-07
4.094915 | 84.60282 | -0.0005793571 | 143814.7 | 13527.12 | 143177.1 | 2.714573e-07
3.237458 | 84.31621 | -0.0005698204 | 179909.8 | 17817.95 | 179025.3 | 2.746006e-07
2.559548 | 83.99168 | -0.0005555153 | 224222.3 | 23470 | 222990.6 | 2.788498e-07
2.02359 | 83.62509 | -0.0005364418 | 279954.2 | 31084.33 | 278223.1 | 2.826861e-07
1.599859 | 83.32841 | -0.0008654594 | 345241.1 | 40109.53 | 342903.3 | 2.901128e-07
1.264855 | 82.85732 | -0.0008130074 | 430589.9 | 53539.79 | 427248.4 | 2.945092e-07
1 | 82.45291 | -0.0007843971 | 536450 | 70457.83 | 531802.9 | 2.992743e-07

## PS - 5 mgL
Impedance Spectroscopy | 50 freqs | 21/08/2024 14:14:06
freq / Hz | neg. Phase / ° | Idc / uA | Z / Ohm | Z' / Ohm | -Z'' / Ohm | Cs / F
100000 | 11.49203 | 1.192093 | 48.03693 | 47.07391 | 9.570478 | 1.662978e-07
79060.43 | 13.16991 | -0.1192093 | 48.26908 | 46.99954 | 10.9976 | 1.830471e-07
62505.52 | 16.25606 | 0.2145767 | 49.40444 | 47.42926 | 13.82981 | 1.841134e-07
49417.13 | 19.60866 | -0.02384186 | 50.9406 | 47.98639 | 17.09536 | 1.883928e-07
39069.4 | 23.31371 | -0.1192093 | 52.95928 | 48.63525 | 20.95944 | 1.943586e-07
30888.44 | 27.54492 | 0.2622604 | 55.63836 | 49.33167 | 25.72962 | 2.002584e-07
24420.53125 | 32.35147 | 0.02384186 | 59.23241 | 50.03845 | 31.69595 | 2.056181e-07
19306.98 | 37.62726 | -0.1192093 | 64.26621 | 50.89879 | 39.23594 | 2.10098e-07
15264.18 | 43.23512 | 0.07152557 | 71.12932 | 51.82119 | 48.72315 | 2.139988e-07
12067.93 | 48.9791 | 0.1192093 | 80.53531 | 52.85809 | 60.76149 | 2.170496e-07
9540.955 | 54.50728 | 0.1192093 | 93.15911 | 54.08813 | 75.84915 | 2.199265e-07
7543.12 | 59.62128 | 0.166893 | 109.773 | 55.51369 | 94.70135 | 2.227988e-07
5963.624 | 64.2508 | 0.1192093 | 131.6693 | 57.20144 | 118.5951 | 2.250314e-07
4714.866 | 68.69461 | 0.0166893 | 157.6866 | 57.29368 | 146.9098 | 2.297735e-07
3727.59375 | 71.99606 | 0.07867813 | 194.033 | 59.97218 | 184.5322 | 2.313766e-07
2947.052 | 74.80722 | 0.05960464 | 240.1477 | 62.93493 | 231.7544 | 2.33026e-07
2329.952 | 77.06002 | 0.05960464 | 298.8201 | 66.91485 | 291.2316 | 2.345496e-07
1842.07 | 78.80956 | 0.03576279 | 372.4175 | 72.27532 | 365.3369 | 2.364942e-07
1456.349 | 80.33729 | 0.03099442 | 463.8957 | 77.86388 | 457.3144 | 2.389681e-07
1151.395 | 81.60201 | 0.0166893 | 581.0887 | 84.86703 | 574.858 | 2.404557e-07
910.2982 | 82.62723 | 0.007152557 | 726.2882 | 93.20036 | 720.2834 | 2.427354e-07
719.6857 | 83.2821 | 0.03576279 | 907.2702 | 106.1334 | 901.041 | 2.454329e-07
568.9866 | 83.96873 | 0.0166893 | 1141.38 | 119.9263 | 1135.062 | 2.464327e-07
449.8433 | 84.25053 | -0.01072884 | 1422.658 | 142.5204 | 1415.501 | 2.499474e-07
355.648 | 84.64764 | -0.01168251 | 1785.12 | 166.5169 | 1777.336 | 2.517851e-07
281.1769 | 85.00456 | -0.007867813 | 2237.22 | 194.8093 | 2228.722 | 2.539713e-07
222.2997 | 85.2249 | -0.003576279 | 2805.997 | 233.5847 | 2796.258 | 2.560378e-07
175.7511 | 85.40408 | 0.005483627 | 3520.772 | 282.1124 | 3509.452 | 2.580375e-07
138.9496 | 85.50569 | 0.0193119 | 4412.878 | 345.7931 | 4399.309 | 2.603626e-07
109.8541 | 85.62551 | -0.003099442 | 5530.877 | 421.8685 | 5514.764 | 2.627101e-07
86.85114 | 85.63544 | -0.00166893 | 6943.92 | 528.4488 | 6923.783 | 2.646678e-07
68.66489 | 85.71793 | -0.001192093 | 8697.336 | 649.4006 | 8673.058 | 2.672472e-07
54.28675 | 85.71833 | -0.0007152557 | 10915.66 | 814.96 | 10885.19 | 2.693334e-07
42.91934 | 85.60789 | -0.0007152557 | 13661.45 | 1046.216 | 13621.33 | 2.722373e-07
33.93222 | 85.48778 | -0.001120567 | 17142.66 | 1348.642 | 17089.53 | 2.744592e-07
26.82696 | 85.34715 | -0.0009775162 | 21445.72 | 1739.641 | 21375.05 | 2.775502e-07
21.20951 | 85.25826 | -0.0009298325 | 26882.43 | 2222.225 | 26790.42 | 2.80098e-07
16.76833 | 85.03127 | -0.0009298325 | 33645.54 | 2914.111 | 33519.1 | 2.831639e-07
13.25711 | 84.89023 | -0.000834465 | 42145.92 | 3753.691 | 41978.43 | 2.859862e-07
10.48113 | 84.66565 | -0.0006914139 | 52763.53 | 4905.295 | 52535.01 | 2.890434e-07
8.286427 | 84.44965 | -0.000500679 | 65987.1 | 6382.3 | 65677.73 | 2.924386e-07
6.551286 | 84.12432 | -0.0006914139 | 82351.76 | 8430.377 | 81919.11 | 2.965571e-07
5.179475 | 83.83737 | -0.0005960464 | 103175.1 | 11075.93 | 102578.8 | 2.99555e-07
4.094915 | 83.51212 | -0.0006437302 | 128483.8 | 14517.78 | 127661 | 3.044508e-07
3.237458 | 83.07051 | -0.0007224083 | 160426.6 | 19355.12 | 159254.8 | 3.086907e-07
2.559548 | 82.66332 | -0.0007271767 | 199726.6 | 25505 | 198091.4 | 3.138999e-07
2.02359 | 82.44694 | -0.0006890297 | 248714.8 | 32692.16 | 246556.9 | 3.189926e-07
1.599859 | 81.89901 | -0.0009179115 | 306221.8 | 43152.27 | 303166.1 | 3.28139e-07
1.264855 | 81.39611 | -0.0008606911 | 381466.9 | 57068.38 | 377174 | 3.336089e-07
1 | 80.87382 | -0.0008225441 | 473931.9 | 75170 | 467932.6 | 3.401236e-07

## PS - 10 mgL
Impedance Spectroscopy | 50 freqs | 21/08/2024 14:17:10
freq / Hz | neg. Phase / ° | Idc / uA | Z / Ohm | Z' / Ohm | -Z'' / Ohm | Cs / F
100000 | 11.76602 | 1.192093 | 47.22933 | 46.23697 | 9.63079 | 1.652564e-07
79060.43 | 13.55391 | -0.166893 | 47.36676 | 46.04759 | 11.10088 | 1.813442e-07
62505.52 | 16.76902 | 0.166893 | 48.51364 | 46.45062 | 13.99687 | 1.819159e-07
49417.13 | 20.27518 | -0.02384186 | 49.98866 | 46.89132 | 17.32254 | 1.859221e-07
39069.4 | 24.25785 | -0.07152557 | 51.98706 | 47.3969 | 21.35856 | 1.907267e-07
30888.44 | 28.76734 | 0.2145767 | 54.67504 | 47.92711 | 26.31259 | 1.958216e-07
24420.53125 | 33.88787 | -0.02384186 | 58.52009 | 48.5793 | 32.62901 | 1.997382e-07
19306.98 | 39.43621 | -0.07152557 | 63.79811 | 49.27334 | 40.52576 | 2.034111e-07
15264.18 | 45.26962 | 0.166893 | 71.1292 | 50.05871 | 50.53206 | 2.063382e-07
12067.93 | 51.06136 | 0.166893 | 81.22384 | 51.04818 | 63.17748 | 2.087494e-07
9540.955 | 56.53672 | 0.1192093 | 94.85727 | 52.30453 | 79.13367 | 2.107982e-07
7543.12 | 61.54038 | 0.1192093 | 112.7454 | 53.72761 | 99.12046 | 2.128657e-07
5963.624 | 66.48205 | 0.0500679 | 133.4125 | 53.23645 | 122.3306 | 2.181598e-07
4714.866 | 70.0986 | 0.03099442 | 163.8754 | 55.78361 | 154.0887 | 2.190685e-07
3727.59375 | 73.05296 | 0.06437302 | 202.4935 | 59.02433 | 193.7001 | 2.204254e-07
2947.052 | 75.53898 | 0.02145767 | 251.2284 | 62.73708 | 243.2689 | 2.219963e-07
2329.952 | 77.61453 | 0.04529953 | 312.7105 | 67.07253 | 305.4327 | 2.236442e-07
1842.07 | 79.25206 | 0.03099442 | 389.427 | 72.62372 | 382.5953 | 2.258262e-07
1456.349 | 80.4127 | 0.0500679 | 485.754 | 80.90246 | 478.9695 | 2.281639e-07
1151.395 | 81.61981 | 0.002384186 | 607.237 | 88.4993 | 600.7534 | 2.300909e-07
910.2982 | 82.50465 | 0.02145767 | 758.5659 | 98.95165 | 752.0843 | 2.324716e-07
719.6857 | 83.14318 | 0.02145767 | 950.7378 | 113.5073 | 943.9378 | 2.342793e-07
568.9866 | 83.71772 | 0.04529953 | 1191.995 | 130.4364 | 1184.837 | 2.360801e-07
449.8433 | 83.97434 | -0.01502037 | 1482.53 | 155.6269 | 1474.339 | 2.399726e-07
355.648 | 84.29006 | -0.01549721 | 1856.991 | 184.7563 | 1847.777 | 2.421866e-07
281.1769 | 84.5861 | -0.008821487 | 2327.41 | 219.5908 | 2317.027 | 2.442921e-07
222.2997 | 84.81646 | -0.004529953 | 2915.376 | 263.3939 | 2903.453 | 2.465849e-07
175.7511 | 84.97371 | 0.005960464 | 3652.355 | 319.9929 | 3638.31 | 2.488986e-07
138.9496 | 85.06496 | 0.02217293 | 4578.515 | 393.8724 | 4561.542 | 2.511026e-07
109.8541 | 85.13256 | -0.004053116 | 5740.514 | 487.0864 | 5719.811 | 2.532924e-07
86.85114 | 85.17398 | -0.002145767 | 7195.8 | 605.3859 | 7170.289 | 2.555689e-07
68.66489 | 85.20484 | -0.001192093 | 8999.884 | 752.3334 | 8968.384 | 2.584468e-07
54.28675 | 85.16341 | -0.001192093 | 11300.57 | 952.7977 | 11260.33 | 2.603606e-07
42.91934 | 85.02322 | -0.001311302 | 14113.24 | 1224.353 | 14060.03 | 2.637429e-07
33.93222 | 84.92174 | -0.001311302 | 17691.11 | 1565.952 | 17621.67 | 2.661711e-07
26.82696 | 84.78185 | -0.001215935 | 22126.88 | 2012.398 | 22035.18 | 2.692354e-07
21.20951 | 84.62305 | -0.001168251 | 27709.4 | 2596.585 | 27587.47 | 2.720055e-07
16.76833 | 84.46791 | -0.001215935 | 34637.14 | 3339.133 | 34475.81 | 2.753061e-07
13.25711 | 84.23802 | -0.001168251 | 43385.27 | 4355.71 | 43166.07 | 2.781177e-07
10.48113 | 84.01135 | -0.001072884 | 54212.17 | 5656.031 | 53916.31 | 2.816384e-07
8.286427 | 83.75755 | -0.0006914139 | 67712.24 | 7362.746 | 67310.76 | 2.853437e-07
6.551286 | 83.40037 | -0.001072884 | 84372.78 | 9697.025 | 83813.68 | 2.898536e-07
5.179475 | 83.13157 | -0.0009775162 | 105722.9 | 12643.38 | 104964.2 | 2.927475e-07
4.094915 | 82.73456 | -0.001120567 | 131449.4 | 16623.93 | 130394 | 2.980696e-07
3.237458 | 82.21982 | -0.00112772 | 164022.1 | 22204.13 | 162512.2 | 3.025032e-07
2.559548 | 82.0015 | -0.001137257 | 203601.4 | 28330.56 | 201620.7 | 3.084053e-07
2.02359 | 81.3599 | -0.00112772 | 253518.1 | 38085.34 | 250641.1 | 3.137946e-07
1.599859 | 81.02538 | -0.001370907 | 310763 | 48478.1 | 306958.5 | 3.240849e-07
1.264855 | 80.49209 | -0.001327991 | 386389.1 | 63825.2 | 381081.2 | 3.301883e-07
1 | 79.99737 | -0.001251698 | 478352.8 | 83086.69 | 471081.7 | 3.3785e-07

## PS - 50 mgL
Impedance Spectroscopy | 50 freqs | 21/08/2024 14:20:02
freq / Hz | neg. Phase / ° | Idc / uA | Z / Ohm | Z' / Ohm | -Z'' / Ohm | Cs / F
100000 | 13.8116 | 1.192093 | 42.65579 | 41.42244 | 10.18322 | 1.562914e-07
79060.43 | 16.01155 | -0.166893 | 42.71693 | 41.05977 | 11.78266 | 1.70851e-07
62505.52 | 19.89222 | 0.166893 | 43.6736 | 41.06778 | 14.86003 | 1.713492e-07
49417.13 | 23.92727 | -0.07152557 | 45.55427 | 41.63938 | 18.47575 | 1.743173e-07
39069.4 | 28.57447 | -0.07152557 | 47.91586 | 42.07953 | 22.91818 | 1.777474e-07
30888.44 | 33.87227 | 0.166893 | 51.08633 | 42.41607 | 28.47262 | 1.809659e-07
24420.53125 | 39.68052 | -0.1192093 | 55.69001 | 42.85996 | 35.55842 | 1.832832e-07
19306.98 | 45.75937 | -0.1192093 | 62.08759 | 43.31685 | 44.48055 | 1.853257e-07
15264.18 | 51.85292 | 0.166893 | 71.08132 | 43.90567 | 55.90032 | 1.86523e-07
12067.93 | 57.54167 | 0.166893 | 83.35131 | 44.73349 | 70.33033 | 1.875188e-07
9540.955 | 62.7345 | 0.1192093 | 99.62273 | 45.63861 | 88.55397 | 1.883737e-07
7543.12 | 67.128 | 0.1192093 | 120.8475 | 46.97025 | 111.3459 | 1.894937e-07
5963.624 | 71.56861 | 0.01192093 | 145.4219 | 45.97789 | 137.9622 | 1.934416e-07
4714.866 | 74.45752 | 0.01192093 | 180.8265 | 48.45296 | 174.214 | 1.937615e-07
3727.59375 | 76.7719 | 0.07390976 | 225.8606 | 51.68329 | 219.8677 | 1.941914e-07
2947.052 | 78.76968 | 0.03099442 | 281.5232 | 54.8276 | 276.1326 | 1.955756e-07
2329.952 | 80.18536 | 0.04529953 | 352.4095 | 60.07218 | 347.2518 | 1.96711e-07
1842.07 | 81.4832 | 0.02145767 | 440.1518 | 65.18619 | 435.298 | 1.984848e-07
1456.349 | 82.28674 | 0.002384186 | 550.7436 | 73.91837 | 545.7605 | 2.002409e-07
1151.395 | 83.13136 | 0.01192093 | 689.1236 | 82.41466 | 684.1777 | 2.020351e-07
910.2982 | 83.72014 | 0.02145767 | 863.2136 | 94.4226 | 858.0339 | 2.037661e-07
719.6857 | 84.09076 | 0.002384186 | 1081.22 | 111.3149 | 1075.475 | 2.056256e-07
568.9866 | 84.51045 | 0.0166893 | 1350.98 | 129.2405 | 1344.784 | 2.080011e-07
449.8433 | 84.65204 | -0.01692772 | 1688.402 | 157.3657 | 1681.052 | 2.10464e-07
355.648 | 84.83809 | -0.01835823 | 2114.25 | 190.2203 | 2105.675 | 2.125241e-07
281.1769 | 84.98698 | -0.01072884 | 2646.324 | 231.2415 | 2636.202 | 2.147147e-07
222.2997 | 85.06915 | -0.006437302 | 3312.03 | 284.6802 | 3299.773 | 2.169688e-07
175.7511 | 85.102 | 0.004529953 | 4145.447 | 353.9472 | 4130.309 | 2.1925e-07
138.9496 | 85.1142 | 0.02026558 | 5185.514 | 441.6506 | 5166.672 | 2.21693e-07
109.8541 | 85.06836 | -0.004529953 | 6491.172 | 558.0271 | 6467.141 | 2.240224e-07
86.85114 | 84.98705 | -0.003576279 | 8126.722 | 710.1202 | 8095.637 | 2.263568e-07
68.66489 | 84.91684 | -0.002622604 | 10144.89 | 898.8532 | 10104.99 | 2.293768e-07
54.28675 | 84.7615 | -0.002145767 | 12708.88 | 1160.344 | 12655.8 | 2.316523e-07
42.91934 | 84.55188 | -0.002503395 | 15841.54 | 1504.065 | 15769.98 | 2.351452e-07
33.93222 | 84.31678 | -0.002455711 | 19813.67 | 1962.114 | 19716.28 | 2.378937e-07
26.82696 | 84.08337 | -0.002264977 | 24701.44 | 2546.254 | 24569.85 | 2.414606e-07
21.20951 | 83.79217 | -0.002217293 | 30853.56 | 3336.358 | 30672.64 | 2.446461e-07
16.76833 | 83.5039 | -0.002169609 | 38430.45 | 4347.854 | 38183.71 | 2.48572e-07
13.25711 | 83.17409 | -0.002121925 | 47941.15 | 5697.952 | 47601.34 | 2.52204e-07
10.48113 | 82.81717 | -0.00193119 | 59739.11 | 7469.53 | 59270.29 | 2.561975e-07
8.286427 | 82.3408 | -0.001692772 | 74314.73 | 9904.699 | 73651.73 | 2.607773e-07
6.551286 | 81.86932 | -0.001883507 | 92110.81 | 13027.35 | 91184.92 | 2.664223e-07
5.179475 | 81.42653 | -0.001740456 | 114855.5 | 17122.37 | 113572 | 2.705596e-07
4.094915 | 80.77365 | -0.001904964 | 142099 | 22783.46 | 140260.6 | 2.771019e-07
3.237458 | 80.30558 | -0.001881123 | 176303.3 | 29688.32 | 173785.7 | 2.828798e-07
2.559548 | 79.66755 | -0.00180006 | 217458.1 | 39003.15 | 213931.7 | 2.906576e-07
2.02359 | 79.08185 | -0.00171423 | 268962.7 | 50943.28 | 264094.1 | 2.978098e-07
1.599859 | 78.35392 | -0.00203371 | 328421.9 | 66297.14 | 321660.8 | 3.092718e-07
1.264855 | 77.6739 | -0.001933575 | 405156.4 | 86490.94 | 395816.9 | 3.178959e-07
1 | 76.9046 | -0.001881123 | 498960.6 | 113051 | 485984.7 | 3.274896e-07