## Na2SO4 - 0.5 M
Impedance Spectroscopy | 50 freqs | 16/08/2024 15:23:34
freq / Hz | neg. Phase / ° | Idc / uA | Z / Ohm | Z' / Ohm | -Z'' / Ohm | Cs / F
100000 | 14.28116 | 1.192093 | 46.91441 | 45.46461 | 11.57286 | 1.375243e-07
79060.43 | 16.41817 | -0.166893 | 47.22021 | 45.29478 | 13.34659 | 1.50831e-07
62505.52 | 20.11654 | 0.166893 | 48.70138 | 45.73036 | 16.74991 | 1.52016e-07
49417.13 | 24.00527 | -0.02384186 | 50.66794 | 46.28557 | 20.61276 | 1.562451e-07
39069.4 | 28.58227 | -0.07152557 | 53.20718 | 46.72288 | 25.45539 | 1.600308e-07
30888.44 | 33.59047 | 0.166893 | 56.83336 | 47.34294 | 31.44323 | 1.638691e-07
24420.53125 | 39.15822 | 0.02384186 | 61.86834 | 47.97303 | 39.06764 | 1.668199e-07
19306.98 | 45.05875 | -0.07152557 | 68.83349 | 48.62269 | 48.72251 | 1.691906e-07
15264.18 | 50.96224 | 0.166893 | 78.5053 | 49.44519 | 60.9775 | 1.709925e-07
12067.93 | 56.62264 | 0.2145767 | 91.59983 | 50.39372 | 76.49184 | 1.724139e-07
9540.955 | 61.76945 | 0.1192093 | 108.9267 | 51.52459 | 95.97003 | 1.738172e-07
7543.12 | 66.21227 | 0.1192093 | 131.609 | 53.0844 | 120.4283 | 1.752026e-07
5963.624 | 70.53774 | 0.0500679 | 158.1974 | 52.70916 | 149.1582 | 1.789216e-07
4714.866 | 73.63775 | 0.02145767 | 196.1335 | 55.25264 | 188.19 | 1.793718e-07
3727.59375 | 76.12566 | 0.03576279 | 243.6633 | 58.42881 | 236.5542 | 1.804932e-07
2947.052 | 78.12104 | 0.0166893 | 303.937 | 62.56388 | 297.4281 | 1.815726e-07
2329.952 | 79.72404 | -0.002384186 | 380.1262 | 67.8105 | 374.029 | 1.826282e-07
1842.07 | 81.01207 | 0.03576279 | 474.6674 | 74.15554 | 468.8391 | 1.842851e-07
1456.349 | 81.89051 | 0.02145767 | 595.8771 | 84.05758 | 589.9185 | 1.852519e-07
1151.395 | 82.77469 | 0.002384186 | 742.3163 | 93.36217 | 736.4217 | 1.877021e-07
910.2982 | 83.45875 | 0.03099442 | 928.6645 | 105.792 | 922.619 | 1.895021e-07
719.6857 | 83.79738 | 0.002384186 | 1164.267 | 125.7929 | 1157.451 | 1.910621e-07
568.9866 | 84.0195 | 0.00166893 | 1454.381 | 151.532 | 1446.466 | 1.933793e-07
449.8433 | 84.29589 | -0.01311302 | 1818.89 | 180.7814 | 1809.883 | 1.954827e-07
355.648 | 84.49998 | -0.0140667 | 2274.924 | 218.0426 | 2264.451 | 1.976227e-07
281.1769 | 84.58821 | -0.006914139 | 2845.13 | 268.3334 | 2832.448 | 1.998383e-07
222.2997 | 84.66597 | -0.002622604 | 3558.205 | 330.7781 | 3542.797 | 2.020855e-07
175.7511 | 84.69864 | 0.008821487 | 4448.026 | 410.972 | 4429 | 2.044638e-07
138.9496 | 84.66925 | 0.02503395 | 5561.928 | 516.7307 | 5537.873 | 2.068331e-07
109.8541 | 84.65727 | -0.002145767 | 6945.111 | 646.6808 | 6914.938 | 2.095152e-07
86.85114 | 84.56238 | -0.001192093 | 8675.596 | 822.1173 | 8636.555 | 2.121798e-07
68.66489 | 84.54949 | 0.0002384186 | 10823.46 | 1028.077 | 10774.52 | 2.151232e-07
54.28675 | 84.39567 | 0.0002384186 | 13526.17 | 1320.939 | 13461.51 | 2.177872e-07
42.91934 | 84.19103 | -7.152557e-05 | 16833.81 | 1703.783 | 16747.37 | 2.214219e-07
33.93222 | 84.03096 | -0.000166893 | 21018.53 | 2185.741 | 20904.57 | 2.243709e-07
26.82696 | 83.87688 | -0.0001192093 | 26171.54 | 2791.595 | 26022.23 | 2.279839e-07
21.20951 | 83.67231 | -0.0001192093 | 32632.89 | 3596.622 | 32434.08 | 2.313598e-07
16.76833 | 83.46389 | -0.0002145767 | 40600.16 | 4621.489 | 40336.27 | 2.353069e-07
13.25711 | 83.19649 | -0.000166893 | 50626.8 | 5997.498 | 50270.3 | 2.38814e-07
10.48113 | 82.95969 | -7.152557e-05 | 62980.02 | 7719.307 | 62505.16 | 2.429384e-07
8.286427 | 82.74827 | 0.0002622604 | 78297.98 | 9883.47 | 77671.69 | 2.472806e-07
6.551286 | 82.42327 | 2.384186e-05 | 97024.25 | 12793.01 | 96177.15 | 2.525932e-07
5.179475 | 82.07414 | -7.152557e-05 | 120873.9 | 16667.5 | 119719.2 | 2.566674e-07
4.094915 | 81.69868 | -0.0002026558 | 149560 | 21593.34 | 147993 | 2.626238e-07
3.237458 | 81.26855 | -0.0002026558 | 185766.5 | 28199.97 | 183613.6 | 2.677388e-07
2.559548 | 81.00361 | -0.0001311302 | 228930.7 | 35798.41 | 226114.5 | 2.749973e-07
2.02359 | 80.47909 | -0.0002360344 | 284026.5 | 46980.11 | 280114.2 | 2.807777e-07
1.599859 | 80.17106 | -0.0004506111 | 346282.2 | 59112.84 | 341199.4 | 2.915615e-07
1.264855 | 79.72116 | -0.0004506111 | 428230.2 | 76412.92 | 421357.5 | 2.986266e-07
1 | 79.17043 | -0.0004649162 | 529221.2 | 99434.4 | 519796 | 3.061873e-07

## PS - 0.01 mgL
Impedance Spectroscopy | 50 freqs | 16/08/2024 15:35:36
freq / Hz | neg. Phase / ° | Idc / uA | Z / Ohm | Z' / Ohm | -Z'' / Ohm | Cs / F
100000 | 15.27265 | 1.192093 | 50.04447 | 48.27706 | 13.18235 | 1.207334e-07
79060.43 | 17.65021 | -0.1192093 | 50.35515 | 47.9847 | 15.26794 | 1.318501e-07
62505.52 | 21.55656 | 0.166893 | 52.03706 | 48.39735 | 19.11943 | 1.331763e-07
49417.13 | 25.83728 | -0.02384186 | 54.32355 | 48.89312 | 23.67512 | 1.360349e-07
39069.4 | 30.6722 | -0.02384186 | 57.49065 | 49.4477 | 29.32746 | 1.389021e-07
30888.44 | 36.02122 | 0.166893 | 61.84141 | 50.01729 | 36.368 | 1.416788e-07
24420.53125 | 41.76588 | -0.02384186 | 68.01261 | 50.72876 | 45.30241 | 1.438612e-07
19306.98 | 47.68721 | -0.07152557 | 76.58088 | 51.55253 | 56.63009 | 1.455656e-07
15264.18 | 53.47598 | 0.1192093 | 88.29253 | 52.54816 | 70.95253 | 1.469531e-07
12067.93 | 58.8818 | 0.166893 | 104.0088 | 53.75228 | 89.0422 | 1.481125e-07
9540.955 | 63.78949 | 0.1192093 | 124.7232 | 55.08653 | 111.8988 | 1.490743e-07
7543.12 | 68.52311 | 0.04053116 | 148.2242 | 54.26872 | 137.9323 | 1.529689e-07
5963.624 | 71.88434 | 0.02622604 | 183.4489 | 57.0409 | 174.3555 | 1.530645e-07
4714.866 | 74.6432 | 0.02145767 | 227.6168 | 60.27955 | 219.4898 | 1.537929e-07
3727.59375 | 76.83814 | 0.05483627 | 283.8239 | 64.62746 | 276.3681 | 1.544912e-07
2947.052 | 78.65727 | 0.05960464 | 353.8448 | 69.59325 | 346.9336 | 1.556632e-07
2329.952 | 80.12865 | 0.02622604 | 443.1382 | 75.97003 | 436.5776 | 1.56463e-07
1842.07 | 81.25222 | 0.002384186 | 553.0108 | 84.10474 | 546.5779 | 1.580746e-07
1456.349 | 82.06386 | 0.03099442 | 690.9483 | 95.3987 | 684.3308 | 1.59694e-07
1151.395 | 83.0336 | -0.002384186 | 861.696 | 104.5127 | 855.3345 | 1.616068e-07
910.2982 | 83.26105 | 0.03576279 | 1078.701 | 126.5811 | 1071.248 | 1.632099e-07
719.6857 | 83.79375 | 0.0166893 | 1355.142 | 146.5013 | 1347.199 | 1.641517e-07
568.9866 | 83.82423 | 0.01120567 | 1692.698 | 182.0987 | 1682.875 | 1.662135e-07
449.8433 | 84.10387 | -0.009775162 | 2113.452 | 217.105 | 2102.272 | 1.682946e-07
355.648 | 84.23162 | -0.01072884 | 2642.751 | 265.6156 | 2629.369 | 1.701955e-07
281.1769 | 84.34117 | -0.006437302 | 3301.694 | 325.5628 | 3285.604 | 1.722762e-07
222.2997 | 84.40035 | -0.00166893 | 4123.386 | 402.3467 | 4103.709 | 1.744636e-07
175.7511 | 84.37946 | 0.010252 | 5155.11 | 504.8897 | 5130.326 | 1.765132e-07
138.9496 | 84.38723 | 0.02408028 | 6439.533 | 629.8169 | 6408.66 | 1.787293e-07
109.8541 | 84.27424 | -0.001192093 | 8036.515 | 801.7793 | 7996.419 | 1.811792e-07
86.85114 | 84.23686 | -0.0007152557 | 10040.89 | 1008.269 | 9990.135 | 1.834312e-07
68.66489 | 84.17194 | 0.0002384186 | 12515.28 | 1270.846 | 12450.59 | 1.861639e-07
54.28675 | 83.96085 | 0.0002622604 | 15624.22 | 1643.792 | 15537.51 | 1.886882e-07
42.91934 | 83.81775 | 0.0003099442 | 19433.42 | 2092.811 | 19320.4 | 1.919336e-07
33.93222 | 83.61462 | 0.0002145767 | 24244.28 | 2696.338 | 24093.88 | 1.94671e-07
26.82696 | 83.44385 | 0.0002145767 | 30158.53 | 3443.404 | 29961.3 | 1.980104e-07
21.20951 | 83.19515 | 0.0001192093 | 37598.39 | 4454.959 | 37333.53 | 2.009974e-07
16.76833 | 82.97109 | 7.152557e-05 | 46714.09 | 5716.412 | 46363.01 | 2.047192e-07
13.25711 | 82.66421 | 7.152557e-05 | 58184.34 | 7429.222 | 57708.09 | 2.080341e-07
10.48113 | 82.39564 | 0.0003099442 | 72238.68 | 9559.477 | 71603.38 | 2.120696e-07
8.286427 | 82.10039 | 0.0006914139 | 89696.95 | 12327.74 | 88845.76 | 2.161803e-07
6.551286 | 81.71647 | 0.000166893 | 111183.8 | 16018.45 | 110023.9 | 2.208038e-07
5.179475 | 81.33232 | 0.000166893 | 137784.6 | 20764.58 | 136210.9 | 2.255914e-07
4.094915 | 80.91381 | 4.529953e-05 | 170299.4 | 26893.68 | 168162.4 | 2.311246e-07
3.237458 | 80.53937 | 3.576279e-05 | 210775.4 | 34645.14 | 207908.6 | 2.364523e-07
2.559548 | 79.96394 | 3.576279e-05 | 259437.5 | 45211.63 | 255467.7 | 2.434002e-07
2.02359 | 79.40781 | -2.622604e-05 | 321336.2 | 59067.16 | 315860.7 | 2.490016e-07
1.599859 | 79.08583 | -0.0003409386 | 391081.4 | 74046.69 | 384007.5 | 2.590591e-07
1.264855 | 78.46571 | -0.0003361702 | 482800.2 | 96537.99 | 473050.2 | 2.659941e-07
1 | 77.91214 | -0.0002837181 | 592041.3 | 123980.2 | 578914.4 | 2.749197e-07

## PS - 0.05 mgL
Impedance Spectroscopy | 50 freqs | 16/08/2024 15:45:16
freq / Hz | neg. Phase / ° | Idc / uA | Z / Ohm | Z' / Ohm | -Z'' / Ohm | Cs / F
100000 | 16.97148 | 1.192093 | 45.63759 | 43.65008 | 13.32142 | 1.19473e-07
79060.43 | 19.51531 | -0.166893 | 46.32884 | 43.66735 | 15.47655 | 1.300729e-07
62505.52 | 23.55456 | 0.166893 | 48.51036 | 44.46847 | 19.38581 | 1.313463e-07
49417.13 | 28.14885 | -0.07152557 | 50.90577 | 44.88489 | 24.0155 | 1.341069e-07
39069.4 | 33.19235 | -0.07152557 | 54.52728 | 45.63047 | 29.85104 | 1.364658e-07
30888.44 | 38.53104 | 0.1192093 | 59.40805 | 46.47319 | 37.00756 | 1.392303e-07
24420.53125 | 44.76551 | -0.02384186 | 65.53294 | 46.52805 | 46.14875 | 1.412229e-07
19306.98 | 50.50936 | -0.07152557 | 74.76687 | 47.54815 | 57.69972 | 1.428671e-07
15264.18 | 55.94473 | 0.1192093 | 87.35597 | 48.91867 | 72.37423 | 1.440664e-07
12067.93 | 61.24384 | 0.166893 | 103.6046 | 49.84242 | 90.82759 | 1.45201e-07
9540.955 | 65.85134 | 0.166893 | 124.8587 | 51.08041 | 113.932 | 1.46414e-07
7543.12 | 70.36118 | 0.07390976 | 148.9955 | 50.07586 | 140.3284 | 1.50357e-07
5963.624 | 73.47325 | 0.03099442 | 184.9812 | 52.6203 | 177.339 | 1.504893e-07
4714.866 | 75.97665 | 0.02622604 | 230.0076 | 55.73482 | 223.1527 | 1.512685e-07
3727.59375 | 77.9804 | 0.002384186 | 286.7635 | 59.71742 | 280.4766 | 1.522281e-07
2947.052 | 79.55387 | 0.04529953 | 358.3679 | 64.97601 | 352.4282 | 1.532363e-07
2329.952 | 80.89532 | 0.02145767 | 448.2758 | 70.93456 | 442.6279 | 1.543243e-07
1842.07 | 81.83081 | 0.03099442 | 560.8746 | 79.69842 | 555.1833 | 1.556244e-07
1456.349 | 82.62923 | 0.03099442 | 699.6215 | 89.75421 | 693.8404 | 1.575053e-07
1151.395 | 83.14791 | 0.04529953 | 877.8511 | 104.7335 | 871.581 | 1.585944e-07
910.2982 | 83.59777 | 0.02622604 | 1095.581 | 122.1657 | 1088.749 | 1.605864e-07
719.6857 | 83.96807 | 0.02622604 | 1370.476 | 144.0133 | 1362.889 | 1.62262e-07
568.9866 | 84.07811 | 0.004529953 | 1710.744 | 176.5019 | 1701.614 | 1.64383e-07
449.8433 | 84.13934 | -0.010252 | 2138.205 | 218.3311 | 2127.029 | 1.663357e-07
355.648 | 84.27896 | -0.01120567 | 2674.438 | 266.6016 | 2661.117 | 1.681651e-07
281.1769 | 84.31922 | -0.006437302 | 3341.151 | 330.7269 | 3324.742 | 1.702482e-07
222.2997 | 84.35163 | -0.002145767 | 4171.844 | 410.6056 | 4151.588 | 1.724515e-07
175.7511 | 84.35428 | 0.009775162 | 5209.968 | 512.5409 | 5184.696 | 1.746622e-07
138.9496 | 84.32091 | 0.02408028 | 6504.472 | 643.6602 | 6472.547 | 1.769652e-07
109.8541 | 84.23354 | -0.002145767 | 8114.904 | 815.3363 | 8073.84 | 1.794418e-07
86.85114 | 84.13193 | -0.0007152557 | 10123.67 | 1035.026 | 10070.62 | 1.819652e-07
68.66489 | 84.05617 | 0.0002384186 | 12602.8 | 1305.063 | 12535.05 | 1.849096e-07
54.28675 | 83.875 | 0.000166893 | 15727.21 | 1678.06 | 15637.43 | 1.874826e-07
42.91934 | 83.6707 | 0.000166893 | 19540.82 | 2154.23 | 19421.71 | 1.909324e-07
33.93222 | 83.48282 | 2.384186e-05 | 24380.43 | 2767.205 | 24222.88 | 1.936342e-07
26.82696 | 83.28083 | 0.0001192093 | 30301.31 | 3545.344 | 30093.18 | 1.971426e-07
21.20951 | 83.08303 | 0.0001192093 | 37698.78 | 4540.096 | 37424.4 | 2.005094e-07
16.76833 | 82.82712 | 7.152557e-05 | 46826.85 | 5846.973 | 46460.38 | 2.042902e-07
13.25711 | 82.54258 | 0.0001192093 | 58273.26 | 7563.244 | 57780.36 | 2.077739e-07
10.48113 | 82.26377 | 0.0002145767 | 72455.8 | 9753.477 | 71796.33 | 2.114997e-07
8.286427 | 81.96267 | 0.0005960464 | 89772.67 | 12551.86 | 88890.85 | 2.160706e-07
6.551286 | 81.57388 | 0.0001192093 | 111095.3 | 16279.23 | 109896.1 | 2.210606e-07
5.179475 | 81.24115 | 0.000166893 | 137748.7 | 20975.82 | 136142.3 | 2.257051e-07
4.094915 | 80.71689 | 1.66893e-05 | 170259.1 | 27464.99 | 168029.3 | 2.313078e-07
3.237458 | 80.40934 | 5.483627e-05 | 210879.5 | 35134.2 | 207932 | 2.364257e-07
2.559548 | 79.95321 | 3.576279e-05 | 259995.9 | 45356.92 | 256009.1 | 2.428855e-07
2.02359 | 79.39264 | -4.053116e-05 | 321081 | 59103.85 | 315594.3 | 2.492118e-07
1.599859 | 78.91925 | -0.0003170967 | 391045.3 | 75155.85 | 383755.1 | 2.592294e-07
1.264855 | 78.37108 | -0.0002837181 | 481025.1 | 96961.33 | 471151.5 | 2.670661e-07
1 | 77.76485 | -0.0002551079 | 589067.4 | 124837.8 | 575687.3 | 2.764607e-07

## PS - 0.1 mgL
Impedance Spectroscopy | 50 freqs | 16/08/2024 15:57:51
freq / Hz | neg. Phase / ° | Idc / uA | Z / Ohm | Z' / Ohm | -Z'' / Ohm | Cs / F
100000 | 16.46234 | 1.192093 | 46.52134 | 44.61425 | 13.18345 | 1.207233e-07
79060.43 | 19.03805 | -0.166893 | 46.84038 | 44.27831 | 15.27914 | 1.317534e-07
62505.52 | 23.09921 | 0.166893 | 48.68459 | 44.78139 | 19.10016 | 1.333107e-07
49417.13 | 27.57485 | -0.07152557 | 51.10089 | 45.29618 | 23.65496 | 1.361509e-07
39069.4 | 32.26747 | -0.02384186 | 54.91272 | 46.43228 | 29.31638 | 1.389546e-07
30888.44 | 37.68025 | 0.166893 | 59.49682 | 47.08783 | 36.36769 | 1.4168e-07
24420.53125 | 43.52525 | -0.02384186 | 65.85632 | 47.75051 | 45.35354 | 1.43699e-07
19306.98 | 49.41016 | -0.02384186 | 74.64109 | 48.56445 | 56.68146 | 1.454336e-07
15264.18 | 55.16243 | 0.1192093 | 86.61112 | 49.47676 | 71.08823 | 1.466726e-07
12067.93 | 60.42499 | 0.1192093 | 102.5397 | 50.60975 | 89.1798 | 1.478839e-07
9540.955 | 65.18419 | 0.166893 | 123.4865 | 51.8276 | 112.084 | 1.48828e-07
7543.12 | 69.80947 | 0.05960464 | 147.265 | 50.82747 | 138.2156 | 1.526554e-07
5963.624 | 73.04588 | 0.03576279 | 182.6335 | 53.25699 | 174.6959 | 1.527661e-07
4714.866 | 75.6944 | 0.007152557 | 227.3168 | 56.16856 | 220.2681 | 1.532495e-07
3727.59375 | 77.78765 | 0.05960464 | 284.0404 | 60.08464 | 277.6127 | 1.537986e-07
2947.052 | 79.51028 | 0.01192093 | 354.8137 | 64.5971 | 348.8839 | 1.54793e-07
2329.952 | 80.95659 | 0.007152557 | 444.1234 | 69.80851 | 438.6027 | 1.557406e-07
1842.07 | 82.08802 | 0.007152557 | 556.2665 | 76.571 | 550.9713 | 1.568141e-07
1456.349 | 82.84877 | 0.04053116 | 695.8228 | 86.62213 | 690.41 | 1.582879e-07
1151.395 | 83.35995 | 0.01192093 | 869.4226 | 100.5327 | 863.5907 | 1.600618e-07
910.2982 | 83.76019 | 0.03099442 | 1090.293 | 118.5041 | 1083.834 | 1.613146e-07
719.6857 | 84.33369 | 0.02145767 | 1366.525 | 134.9235 | 1359.848 | 1.626249e-07
568.9866 | 84.64702 | 0.01168251 | 1707.091 | 159.2567 | 1699.646 | 1.645734e-07
449.8433 | 84.71595 | -0.009298325 | 2139.057 | 196.9932 | 2129.967 | 1.661063e-07
355.648 | 84.88145 | -0.01120567 | 2678.688 | 238.9839 | 2668.006 | 1.677308e-07
281.1769 | 84.97265 | -0.006437302 | 3350.963 | 293.6493 | 3338.071 | 1.695684e-07
222.2997 | 85.02437 | -0.00166893 | 4191.79 | 363.5628 | 4175.994 | 1.714437e-07
175.7511 | 85.04225 | 0.009298325 | 5245.271 | 453.3025 | 5225.647 | 1.732934e-07
138.9496 | 85.07294 | 0.02217293 | 6560.183 | 563.4379 | 6535.942 | 1.752487e-07
109.8541 | 84.96873 | -0.002145767 | 8194.4 | 718.6435 | 8162.827 | 1.774856e-07
86.85114 | 84.92791 | -0.0007152557 | 10248.87 | 906.0942 | 10208.74 | 1.795033e-07
68.66489 | 84.88494 | 0.0002384186 | 12793.62 | 1140.629 | 12742.67 | 1.818968e-07
54.28675 | 84.69736 | 0.000166893 | 15995.8 | 1478.276 | 15927.34 | 1.8407e-07
42.91934 | 84.57876 | 0.0001192093 | 19932.78 | 1883.198 | 19843.62 | 1.868728e-07
33.93222 | 84.44434 | 2.384186e-05 | 24907.93 | 2411.405 | 24790.93 | 1.891974e-07
26.82696 | 84.29251 | 0.0001192093 | 31035.1 | 3086.437 | 30881.25 | 1.921117e-07
21.20951 | 84.08032 | 0.0001192093 | 38715.16 | 3992.859 | 38508.71 | 1.948635e-07
16.76833 | 83.88447 | 2.384186e-05 | 48249.66 | 5140.205 | 47975.08 | 1.978403e-07
13.25711 | 83.69602 | 7.152557e-05 | 60181.72 | 6608.157 | 59817.82 | 2.006969e-07
10.48113 | 83.48585 | 0.0002622604 | 74934.27 | 8501.193 | 74450.48 | 2.039597e-07
8.286427 | 83.15845 | 0.0006437302 | 93212.68 | 11103.87 | 92548.95 | 2.075302e-07
6.551286 | 82.80042 | 0.000166893 | 115880.3 | 14522.82 | 114966.7 | 2.113108e-07
5.179475 | 82.46674 | -2.384186e-06 | 144325.9 | 18921.36 | 143080.2 | 2.147607e-07
4.094915 | 82.17381 | 5.960464e-05 | 178762.9 | 24341.86 | 177097.9 | 2.194633e-07
3.237458 | 81.76744 | 2.145767e-05 | 222171.1 | 31812.99 | 219881.6 | 2.23577e-07
2.559548 | 81.38908 | -3.099442e-05 | 275216.6 | 41206.47 | 272114.3 | 2.285101e-07
2.02359 | 81.10271 | 1.66893e-05 | 340797.5 | 52708.98 | 336696.8 | 2.335924e-07
1.599859 | 80.65482 | -0.0003027916 | 416346.1 | 67607.05 | 410820.3 | 2.421512e-07
1.264855 | 80.21167 | -0.000231266 | 513455.7 | 87291.95 | 505981.1 | 2.486824e-07
1 | 79.65174 | -0.0002598763 | 635029.4 | 114070.8 | 624700.1 | 2.547702e-07

## PS - 0.5 mgL
Impedance Spectroscopy | 50 freqs | 16/08/2024 16:07:50
freq / Hz | neg. Phase / ° | Idc / uA | Z / Ohm | Z' / Ohm | -Z'' / Ohm | Cs / F
100000 | 16.61244 | 1.192093 | 47.11898 | 45.15226 | 13.47115 | 1.18145e-07
79060.43 | 19.21908 | -0.166893 | 47.58076 | 44.92893 | 15.66269 | 1.285271e-07
62505.52 | 23.35862 | 0.1192093 | 49.46559 | 45.41145 | 19.61236 | 1.298291e-07
49417.13 | 27.85882 | -0.02384186 | 51.99019 | 45.96462 | 24.29473 | 1.325655e-07
39069.4 | 32.89065 | -0.02384186 | 55.42817 | 46.5435 | 30.09957 | 1.35339e-07
30888.44 | 38.3863 | 0.166893 | 60.07159 | 47.08663 | 37.30208 | 1.38131e-07
24420.53125 | 44.33382 | -0.02384186 | 66.66682 | 47.68547 | 46.58928 | 1.398875e-07
19306.98 | 50.20226 | -0.02384186 | 75.71686 | 48.4648 | 58.17392 | 1.417025e-07
15264.18 | 55.89911 | 0.166893 | 88.2201 | 49.46077 | 73.0508 | 1.427321e-07
12067.93 | 61.1521 | 0.166893 | 104.6878 | 50.5104 | 91.69641 | 1.438252e-07
9540.955 | 65.79212 | 0.166893 | 126.1773 | 51.7388 | 115.0817 | 1.449513e-07
7543.12 | 70.37342 | 0.07867813 | 150.7855 | 50.6471 | 142.0251 | 1.485607e-07
5963.624 | 73.42753 | 0.0166893 | 187.3693 | 53.44292 | 179.5859 | 1.486065e-07
4714.866 | 75.98532 | 0.01192093 | 233.4405 | 56.53239 | 226.4918 | 1.490384e-07
3727.59375 | 78.1322 | 0.03099442 | 291.2491 | 59.8966 | 285.0236 | 1.497996e-07
2947.052 | 79.71348 | 0.05483627 | 363.8848 | 64.97921 | 358.0361 | 1.508362e-07
2329.952 | 80.95317 | 0.0166893 | 455.9974 | 71.70183 | 450.3249 | 1.516866e-07
1842.07 | 82.02312 | 0.0500679 | 570.7201 | 79.2008 | 565.1979 | 1.528669e-07
1456.349 | 82.81088 | 0.03099442 | 713.288 | 89.26434 | 707.6804 | 1.54425e-07
1151.395 | 83.58582 | 0.007152557 | 891.2664 | 99.56767 | 885.6873 | 1.560685e-07
910.2982 | 83.94429 | 0.03099442 | 1116.768 | 117.8139 | 1110.536 | 1.574359e-07
719.6857 | 84.34545 | 0.005960464 | 1395.903 | 137.5389 | 1389.11 | 1.591991e-07
568.9866 | 84.5127 | 0.006437302 | 1749.905 | 167.3349 | 1741.886 | 1.605826e-07
449.8433 | 84.64673 | -0.009298325 | 2191.579 | 204.4661 | 2182.021 | 1.621437e-07
355.648 | 84.76147 | -0.010252 | 2741.899 | 250.3414 | 2730.447 | 1.638951e-07
281.1769 | 84.86248 | -0.005960464 | 3429.589 | 307.1075 | 3415.811 | 1.657092e-07
222.2997 | 84.91558 | -0.002145767 | 4290.931 | 380.2773 | 4274.047 | 1.675105e-07
175.7511 | 84.91633 | 0.00834465 | 5365.275 | 475.4189 | 5344.169 | 1.694501e-07
138.9496 | 84.89124 | 0.02264977 | 6704.094 | 596.9767 | 6677.462 | 1.715345e-07
109.8541 | 84.7833 | -0.00166893 | 8378.956 | 761.8388 | 8344.249 | 1.736267e-07
86.85114 | 84.72899 | -0.0007152557 | 10474.47 | 962.2558 | 10430.17 | 1.756925e-07
68.66489 | 84.67866 | 0.0002384186 | 13065.54 | 1211.716 | 13009.23 | 1.781697e-07
54.28675 | 84.46828 | 0.0001192093 | 16325.79 | 1573.755 | 16249.76 | 1.804177e-07
42.91934 | 84.34581 | 7.152557e-05 | 20340.81 | 2004.061 | 20241.85 | 1.831964e-07
33.93222 | 84.17269 | 2.384186e-05 | 25420.44 | 2580.952 | 25289.08 | 1.854705e-07
26.82696 | 84.00369 | 0.0001192093 | 31639.94 | 3305.245 | 31466.82 | 1.885367e-07
21.20951 | 83.79997 | 7.152557e-05 | 39444.91 | 4260.048 | 39214.19 | 1.913578e-07
16.76833 | 83.55133 | 2.384186e-05 | 49095.78 | 5514.1 | 48785.14 | 1.945552e-07
13.25711 | 83.35371 | 7.152557e-05 | 61218.34 | 7085.39 | 60806.93 | 1.974322e-07
10.48113 | 83.07988 | 0.0002145767 | 76115.93 | 9170.862 | 75561.44 | 2.00961e-07
8.286427 | 82.75773 | 0.0004053116 | 94621.86 | 11928.51 | 93866.97 | 2.046162e-07
6.551286 | 82.44259 | 0.000166893 | 117507.4 | 15454.53 | 116486.7 | 2.085534e-07
5.179475 | 81.96105 | -5.483627e-05 | 146332.7 | 20464.07 | 144894.7 | 2.120712e-07
4.094915 | 81.65732 | 2.145767e-05 | 181053.1 | 26269.59 | 179137.2 | 2.169649e-07
3.237458 | 81.31934 | 4.529953e-05 | 224421.2 | 33871.27 | 221850.4 | 2.215929e-07
2.559548 | 80.8718 | -2.622604e-05 | 277654.2 | 44048.16 | 274137.9 | 2.268234e-07
2.02359 | 80.4061 | 3.099442e-05 | 342068.6 | 57010.47 | 337284.4 | 2.331855e-07
1.599859 | 80.00508 | -0.0003027916 | 417989.1 | 72546.52 | 411645.3 | 2.416659e-07
1.264855 | 79.47909 | -0.0003266335 | 517686.6 | 94526.61 | 508983.4 | 2.472155e-07
1 | 78.90401 | -0.00030756 | 636788.5 | 122552.1 | 624884.5 | 2.54695e-07

## PS - 1 mgL
Impedance Spectroscopy | 50 freqs | 16/08/2024 16:17:05
freq / Hz | neg. Phase / ° | Idc / uA | Z / Ohm | Z' / Ohm | -Z'' / Ohm | Cs / F
100000 | 17.3725 | 1.192093 | 44.44406 | 42.41669 | 13.27023 | 1.199338e-07
79060.43 | 20.15744 | -0.166893 | 44.7582 | 42.01673 | 15.42372 | 1.305184e-07
62505.52 | 24.40477 | 0.166893 | 46.67389 | 42.50354 | 19.28473 | 1.320348e-07
49417.13 | 29.07512 | -0.02384186 | 49.21442 | 43.01258 | 23.91604 | 1.346646e-07
39069.4 | 34.18754 | 0.02384186 | 52.70087 | 43.5943 | 29.6128 | 1.375637e-07
30888.44 | 39.73095 | 0.1192093 | 57.51194 | 44.22981 | 36.76067 | 1.401654e-07
24420.53125 | 45.5518 | 0.02384186 | 64.23294 | 44.98003 | 45.85486 | 1.42128e-07
19306.98 | 51.41713 | -0.02384186 | 73.34304 | 45.74009 | 57.33277 | 1.437815e-07
15264.18 | 57.04007 | 0.166893 | 85.75101 | 46.65304 | 71.94949 | 1.449169e-07
12067.93 | 62.10401 | 0.1192093 | 102.1749 | 47.80438 | 90.30206 | 1.460461e-07
9540.955 | 66.60955 | 0.166893 | 123.6862 | 49.10282 | 113.5218 | 1.46943e-07
7543.12 | 71.08371 | 0.05483627 | 147.8149 | 47.91956 | 139.8319 | 1.508909e-07
5963.624 | 74.05732 | 0.06437302 | 183.8199 | 50.49085 | 176.7497 | 1.509911e-07
4714.866 | 76.48575 | 0.01192093 | 229.5826 | 53.65051 | 223.2259 | 1.51219e-07
3727.59375 | 78.55579 | 0.04053116 | 286.5422 | 56.85388 | 280.8453 | 1.520283e-07
2947.052 | 80.15701 | 0.04529953 | 358.6534 | 61.31137 | 353.374 | 1.528262e-07
2329.952 | 81.29015 | -0.007152557 | 449.0056 | 67.99323 | 443.8277 | 1.539072e-07
1842.07 | 82.24011 | 0.02622604 | 560.2979 | 75.65254 | 555.167 | 1.556289e-07
1456.349 | 83.09282 | 0.03576279 | 701.5705 | 84.37172 | 696.4787 | 1.569087e-07
1151.395 | 83.58739 | -0.007152557 | 883.6987 | 98.69822 | 878.1697 | 1.574045e-07
910.2982 | 84.22859 | 0.007152557 | 1102.559 | 110.8732 | 1096.97 | 1.593829e-07
719.6857 | 84.74604 | 0.02145767 | 1379.258 | 126.2992 | 1373.463 | 1.610128e-07
568.9866 | 84.85158 | -0.004529953 | 1732.672 | 155.4829 | 1725.681 | 1.620905e-07
449.8433 | 84.8703 | -0.01311302 | 2164.046 | 193.4886 | 2155.379 | 1.641479e-07
355.648 | 84.99864 | -0.01454353 | 2711.285 | 236.3683 | 2700.962 | 1.656842e-07
281.1769 | 85.10371 | -0.006914139 | 3393.009 | 289.6013 | 3380.627 | 1.674339e-07
222.2997 | 85.1421 | -0.003099442 | 4245.523 | 359.5314 | 4230.272 | 1.692439e-07
175.7511 | 85.18496 | 0.01072884 | 5310.353 | 445.7484 | 5291.612 | 1.711332e-07
138.9496 | 85.20631 | 0.02741814 | 6638.336 | 554.753 | 6615.116 | 1.731512e-07
109.8541 | 85.09783 | -0.002145767 | 8306.23 | 709.8066 | 8275.847 | 1.750618e-07
86.85114 | 85.03002 | -0.0007152557 | 10390.24 | 900.1456 | 10351.18 | 1.770333e-07
68.66489 | 85.01466 | 0.0002384186 | 12963.35 | 1126.527 | 12914.31 | 1.794792e-07
54.28675 | 84.86323 | 0.000166893 | 16225.27 | 1452.707 | 16160.11 | 1.814187e-07
42.91934 | 84.75169 | 0.000166893 | 20215.88 | 1849.192 | 20131.12 | 1.84204e-07
33.93222 | 84.6252 | 0.0001192093 | 25277.01 | 2367.708 | 25165.87 | 1.863786e-07
26.82696 | 84.44843 | 0.0001192093 | 31509.8 | 3048.31 | 31362 | 1.891668e-07
21.20951 | 84.30075 | 0.0001192093 | 39335.38 | 3906.266 | 39140.94 | 1.91716e-07
16.76833 | 84.10808 | 0.0001192093 | 49003.75 | 5030.345 | 48744.88 | 1.947159e-07
13.25711 | 83.87283 | 2.384186e-05 | 61203.43 | 6532.586 | 60853.8 | 1.972802e-07
10.48113 | 83.66305 | 0.0003099442 | 76223.31 | 8413.175 | 75757.58 | 2.004407e-07
8.286427 | 83.35635 | 0.0005960464 | 94823.26 | 10970.48 | 94186.51 | 2.03922e-07
6.551286 | 83.12008 | 0.0001192093 | 118060.2 | 14142.3 | 117210.1 | 2.072663e-07
5.179475 | 82.74344 | 7.390976e-05 | 146971.5 | 18564.33 | 145794.3 | 2.107627e-07
4.094915 | 82.37881 | 8.34465e-05 | 182171.9 | 24160.17 | 180562.7 | 2.15252e-07
3.237458 | 82.18541 | 0.0001549721 | 226192.6 | 30754.9 | 224092 | 2.193763e-07
2.559548 | 81.75554 | 7.867813e-05 | 280405.3 | 40209.27 | 277507.4 | 2.240693e-07
2.02359 | 81.31004 | 0.0001072884 | 347007.8 | 52428.55 | 343024.3 | 2.292835e-07
1.599859 | 81.06623 | -0.0002408028 | 425037.2 | 66005.19 | 419880.9 | 2.369258e-07
1.264855 | 80.59395 | -0.0002360344 | 526638.3 | 86068.62 | 519557.6 | 2.421841e-07
1 | 80.06553 | -0.0002551079 | 651224.4 | 112350.3 | 641459.8 | 2.481137e-07

## PS - 5 mgL
Impedance Spectroscopy | 50 freqs | 16/08/2024 16:27:22
freq / Hz | neg. Phase / ° | Idc / uA | Z / Ohm | Z' / Ohm | -Z'' / Ohm | Cs / F
100000 | 16.46938 | 1.192093 | 48.23955 | 46.26035 | 13.67605 | 1.163749e-07
79060.43 | 19.11897 | -0.166893 | 48.57295 | 45.89369 | 15.90913 | 1.265361e-07
62505.52 | 23.24924 | 0.1192093 | 50.41035 | 46.31685 | 19.89856 | 1.279617e-07
49417.13 | 27.74231 | -0.02384186 | 52.92238 | 46.83896 | 24.63514 | 1.307337e-07
39069.4 | 32.85512 | -0.02384186 | 56.42433 | 47.39898 | 30.61114 | 1.330773e-07
30888.44 | 38.30731 | 0.1192093 | 61.23334 | 48.04963 | 37.95727 | 1.357467e-07
24420.53125 | 44.07028 | -0.02384186 | 67.93041 | 48.80713 | 47.24833 | 1.379363e-07
19306.98 | 49.97485 | -0.07152557 | 77.15621 | 49.621 | 59.08331 | 1.395215e-07
15264.18 | 55.68214 | 0.1192093 | 89.66912 | 50.55397 | 74.05976 | 1.407876e-07
12067.93 | 60.9501 | 0.166893 | 106.3181 | 51.62498 | 92.94294 | 1.418963e-07
9540.955 | 65.5448 | 0.1192093 | 128.1808 | 53.06449 | 116.6811 | 1.429644e-07
7543.12 | 70.0861 | 0.0500679 | 153.097 | 52.14601 | 143.9426 | 1.465817e-07
5963.624 | 73.26161 | 0.03099442 | 189.9987 | 54.72005 | 181.9484 | 1.466769e-07
4714.866 | 75.86847 | 0.02622604 | 236.3918 | 57.71475 | 229.238 | 1.47253e-07
3727.59375 | 77.9876 | 0.10252 | 294.8638 | 61.36805 | 288.4071 | 1.480422e-07
2947.052 | 79.65504 | 0.0500679 | 368.7255 | 66.21357 | 362.7317 | 1.488836e-07
2329.952 | 80.92403 | 0.0166893 | 462.1008 | 72.89356 | 456.3153 | 1.496953e-07
1842.07 | 82.03197 | 0.02622604 | 577.503 | 80.05376 | 571.9275 | 1.510682e-07
1456.349 | 82.83561 | 0.06914139 | 723.233 | 90.19921 | 717.5863 | 1.522933e-07
1151.395 | 83.28654 | 0.02622604 | 905.4669 | 105.8527 | 899.2583 | 1.537132e-07
910.2982 | 84.01909 | 0.02622604 | 1131.59 | 117.9084 | 1125.43 | 1.553524e-07
719.6857 | 84.30575 | 0.001192093 | 1413.984 | 140.2953 | 1407.006 | 1.571742e-07
568.9866 | 84.61778 | 0.009298325 | 1774.087 | 166.4081 | 1766.265 | 1.583661e-07
449.8433 | 84.66059 | -0.01168251 | 2216.75 | 206.2806 | 2207.132 | 1.602989e-07
355.648 | 84.80112 | -0.01311302 | 2774.713 | 251.4255 | 2763.298 | 1.619466e-07
281.1769 | 84.85063 | -0.007390976 | 3473.184 | 311.727 | 3459.166 | 1.636323e-07
222.2997 | 84.88457 | -0.002145767 | 4341.057 | 387.0593 | 4323.767 | 1.655843e-07
175.7511 | 84.91841 | 0.010252 | 5433.393 | 481.2589 | 5412.037 | 1.673252e-07
138.9496 | 84.88507 | 0.02837181 | 6790.927 | 605.4371 | 6763.885 | 1.693428e-07
109.8541 | 84.80084 | -0.00166893 | 8478.405 | 768.2966 | 8443.522 | 1.715853e-07
86.85114 | 84.75119 | -0.0007152557 | 10601.34 | 969.8213 | 10556.89 | 1.735836e-07
68.66489 | 84.71441 | 0.0002384186 | 13219.87 | 1217.816 | 13163.65 | 1.760796e-07
54.28675 | 84.51785 | 0.0001192093 | 16515.65 | 1577.834 | 16440.11 | 1.783289e-07
42.91934 | 84.4165 | 7.152557e-05 | 20571.25 | 2001.506 | 20473.65 | 1.811222e-07
33.93222 | 84.26956 | 2.384186e-05 | 25681.67 | 2564.271 | 25553.33 | 1.835525e-07
26.82696 | 84.10168 | 7.152557e-05 | 31990.43 | 3287.443 | 31821.07 | 1.864378e-07
21.20951 | 83.8788 | 7.152557e-05 | 39871.55 | 4251.58 | 39644.23 | 1.892821e-07
16.76833 | 83.66798 | 2.384186e-05 | 49636.22 | 5474.371 | 49333.42 | 1.923929e-07
13.25711 | 83.47656 | 7.152557e-05 | 61846.37 | 7026.351 | 61445.95 | 1.95379e-07
10.48113 | 83.20386 | 0.000166893 | 77124.66 | 9126.7 | 76582.74 | 1.98281e-07
8.286427 | 83.02143 | 0.0005960464 | 95836.15 | 11643.91 | 95126.17 | 2.019077e-07
6.551286 | 82.66559 | 7.152557e-05 | 118867.6 | 15174.67 | 117895.1 | 2.06062e-07
5.179475 | 82.24036 | -1.192093e-05 | 147965.3 | 19977.92 | 146610.4 | 2.095895e-07
4.094915 | 81.92878 | 1.192093e-05 | 183143 | 25713.98 | 181328.8 | 2.143425e-07
3.237458 | 81.64064 | 6.437302e-05 | 226840.7 | 32978.41 | 224430.7 | 2.190452e-07
2.559548 | 81.25954 | -8.34465e-05 | 282309.6 | 42899.42 | 279031.1 | 2.228457e-07
2.02359 | 80.89501 | -5.483627e-05 | 347341.7 | 54964.78 | 342965.2 | 2.29323e-07
1.599859 | 80.43687 | -0.0003695488 | 425569.3 | 70701.6 | 419655.2 | 2.370532e-07
1.264855 | 79.97419 | -0.0002884865 | 524424.7 | 91298.02 | 516416.5 | 2.436572e-07
1 | 79.46582 | -0.0003123283 | 647582.7 | 118392.4 | 636668.3 | 2.499809e-07

## PS - 10 mgL
Impedance Spectroscopy | 50 freqs | 16/08/2024 16:36:34
freq / Hz | neg. Phase / ° | Idc / uA | Z / Ohm | Z' / Ohm | -Z'' / Ohm | Cs / F
100000 | 16.75787 | 1.192093 | 48.17433 | 46.12845 | 13.89 | 1.145824e-07
79060.43 | 19.51185 | -0.1192093 | 48.59523 | 45.80452 | 16.2309 | 1.240276e-07
62505.52 | 23.66623 | 0.166893 | 50.51457 | 46.26626 | 20.27695 | 1.255738e-07
49417.13 | 28.17945 | -0.02384186 | 53.11339 | 46.81801 | 25.08198 | 1.284047e-07
39069.4 | 33.23041 | -0.02384186 | 56.75155 | 47.47118 | 31.10026 | 1.309843e-07
30888.44 | 38.71389 | 0.1192093 | 61.66152 | 48.11317 | 38.56507 | 1.336073e-07
24420.53125 | 44.46359 | -0.02384186 | 68.56035 | 48.93123 | 48.0235 | 1.357098e-07
19306.98 | 50.35192 | -0.02384186 | 77.95301 | 49.7395 | 60.02211 | 1.373392e-07
15264.18 | 55.97341 | 0.166893 | 90.69869 | 50.75295 | 75.16908 | 1.387099e-07
12067.93 | 61.13269 | 0.166893 | 107.7361 | 52.01316 | 94.34887 | 1.397818e-07
9540.955 | 65.69814 | 0.166893 | 129.9657 | 53.48662 | 118.4495 | 1.4083e-07
7543.12 | 70.21953 | 0.04529953 | 155.3004 | 52.55631 | 146.1371 | 1.443805e-07
5963.624 | 73.33504 | 0.02622604 | 192.6832 | 55.25667 | 184.5901 | 1.445778e-07
4714.866 | 75.84551 | 0.02622604 | 239.5827 | 58.5869 | 232.3089 | 1.453065e-07
3727.59375 | 77.96771 | 0.06914139 | 299.249 | 62.38231 | 292.6746 | 1.458836e-07
2947.052 | 79.60929 | 0.02145767 | 373.7999 | 67.41844 | 367.6698 | 1.46884e-07
2329.952 | 80.9311 | 0.03576279 | 466.0289 | 73.45647 | 460.2033 | 1.484306e-07
1842.07 | 81.88763 | 0.03099442 | 584.3344 | 82.45829 | 578.4871 | 1.493552e-07
1456.349 | 82.86862 | 0.04529953 | 728.2443 | 90.40789 | 722.6106 | 1.512344e-07
1151.395 | 83.29396 | 0.04529953 | 915.0011 | 106.8496 | 908.741 | 1.521092e-07
910.2982 | 83.89131 | 0.02622604 | 1148.14 | 122.1791 | 1141.62 | 1.531492e-07
719.6857 | 84.19464 | 0.00834465 | 1430.883 | 144.7328 | 1423.544 | 1.553482e-07
568.9866 | 84.49194 | -0.001192093 | 1792.014 | 172.0079 | 1783.739 | 1.568147e-07
449.8433 | 84.52124 | -0.01120567 | 2240.181 | 213.8851 | 2229.947 | 1.586589e-07
355.648 | 84.62201 | -0.01311302 | 2803.607 | 262.7704 | 2791.266 | 1.60324e-07
281.1769 | 84.7123 | -0.006914139 | 3506.259 | 323.1258 | 3491.339 | 1.621245e-07
222.2997 | 84.73005 | -0.002622604 | 4381.254 | 402.4111 | 4362.735 | 1.641053e-07
175.7511 | 84.73888 | 0.010252 | 5478.2 | 502.3225 | 5455.121 | 1.660037e-07
138.9496 | 84.7362 | 0.02884865 | 6837.419 | 627.2747 | 6808.585 | 1.68231e-07
109.8541 | 84.66376 | -0.00166893 | 8549.185 | 795.0777 | 8512.133 | 1.702023e-07
86.85114 | 84.54596 | -0.0007152557 | 10678.93 | 1015.003 | 10630.59 | 1.723802e-07
68.66489 | 84.51074 | 0.0002384186 | 13303.29 | 1272.582 | 13242.29 | 1.75034e-07
54.28675 | 84.32272 | 2.384186e-05 | 16620.2 | 1644.157 | 16538.68 | 1.77266e-07
42.91934 | 84.15267 | -7.152557e-05 | 20707.2 | 2109.611 | 20599.46 | 1.800161e-07
33.93222 | 83.99209 | -2.384186e-05 | 25812.55 | 2701.691 | 25670.78 | 1.827128e-07
26.82696 | 83.8102 | -2.384186e-05 | 32138.48 | 3465.25 | 31951.12 | 1.856789e-07
21.20951 | 83.6267 | -2.384186e-05 | 40037.66 | 4444.411 | 39790.22 | 1.885876e-07
16.76833 | 83.39628 | -2.384186e-05 | 49773.02 | 5723.98 | 49442.79 | 1.919673e-07
13.25711 | 83.20037 | -2.384186e-05 | 62005.36 | 7341.282 | 61569.23 | 1.949878e-07
10.48113 | 82.92611 | 0.000166893 | 77010.66 | 9483.803 | 76424.47 | 1.986916e-07
8.286427 | 82.59779 | 0.0005483627 | 95843.18 | 12347.85 | 95044.44 | 2.020813e-07
6.551286 | 82.29817 | 0.0001192093 | 118599.4 | 15894.45 | 117529.5 | 2.067029e-07
5.179475 | 81.85272 | -0.0001311302 | 147873.7 | 20956.38 | 146381.2 | 2.099178e-07
4.094915 | 81.61192 | -0.00010252 | 182988.6 | 26693.86 | 181031.1 | 2.14695e-07
3.237458 | 81.25487 | -0.0001168251 | 227118.6 | 34530.98 | 224478.3 | 2.189988e-07
2.559548 | 80.88079 | -0.0001454353 | 280110.5 | 44394.44 | 276570.1 | 2.248286e-07
2.02359 | 80.5506 | -1.192093e-05 | 345913.3 | 56790.82 | 341219.6 | 2.304962e-07
1.599859 | 80.07313 | -0.0004172325 | 422848.5 | 72895.29 | 416517.9 | 2.388388e-07
1.264855 | 79.60536 | -0.0003361702 | 519578.5 | 93746.09 | 511051.3 | 2.462152e-07
1 | 79.05601 | -0.0003695488 | 642736.1 | 122023 | 631046.8 | 2.522078e-07

## PS - 50 mgL
Impedance Spectroscopy | 50 freqs | 16/08/2024 16:45:57
freq / Hz | neg. Phase / ° | Idc / uA | Z / Ohm | Z' / Ohm | -Z'' / Ohm | Cs / F
100000 | 15.93248 | 1.192093 | 48.33086 | 46.47427 | 13.26703 | 1.199627e-07
79060.43 | 18.463 | -0.166893 | 48.68349 | 46.17767 | 15.41768 | 1.305696e-07
62505.52 | 22.40933 | 0.166893 | 50.46968 | 46.65841 | 19.2401 | 1.32341e-07
49417.13 | 26.74206 | -0.02384186 | 52.84613 | 47.19377 | 23.77942 | 1.354383e-07
39069.4 | 31.71642 | -0.02384186 | 56.10589 | 47.72706 | 29.49573 | 1.381097e-07
30888.44 | 37.05934 | 0.1192093 | 60.54593 | 48.31636 | 36.48751 | 1.412147e-07
24420.53125 | 42.87104 | 0.07152557 | 66.88981 | 49.02267 | 45.50852 | 1.432097e-07
19306.98 | 48.79721 | -0.02384186 | 75.51759 | 49.7454 | 56.81814 | 1.450838e-07
15264.18 | 54.5917 | 0.1192093 | 87.30891 | 50.58672 | 71.16059 | 1.465234e-07
12067.93 | 59.97003 | 0.1192093 | 103.406 | 51.74985 | 89.52519 | 1.473134e-07
9540.955 | 64.79163 | 0.1192093 | 124.2515 | 52.92014 | 112.4184 | 1.483853e-07
7543.12 | 69.56598 | 0.03576279 | 147.9832 | 51.66516 | 138.6714 | 1.521536e-07
5963.624 | 72.91652 | 0.0500679 | 183.4805 | 53.9001 | 175.3849 | 1.52166e-07
4714.866 | 75.62838 | 0.03099442 | 228.4916 | 56.71393 | 221.3413 | 1.525065e-07
3727.59375 | 77.78366 | 0.05483627 | 285.3801 | 60.38744 | 278.9179 | 1.530789e-07
2947.052 | 79.59403 | 0.02622604 | 356.4441 | 64.3815 | 350.5815 | 1.540435e-07
2329.952 | 81.15941 | 0.03099442 | 446.5423 | 68.62728 | 441.2372 | 1.548107e-07
1842.07 | 82.14548 | 0.01192093 | 558.4944 | 76.32288 | 553.2547 | 1.561669e-07
1456.349 | 83.18125 | 0.03099442 | 700.2887 | 83.14446 | 695.3353 | 1.571667e-07
1151.395 | 83.63746 | -0.002384186 | 877.0915 | 97.19851 | 871.6891 | 1.585747e-07
910.2982 | 84.27542 | 0.007152557 | 1099.97 | 109.7183 | 1094.484 | 1.597449e-07
719.6857 | 84.60314 | 0.02145767 | 1379.835 | 129.7787 | 1373.718 | 1.609828e-07
568.9866 | 84.86022 | 0.007390976 | 1723.099 | 154.3654 | 1716.171 | 1.629887e-07
449.8433 | 84.96196 | -0.010252 | 2158.626 | 189.5643 | 2150.286 | 1.645366e-07
355.648 | 85.11828 | -0.01120567 | 2704.22 | 230.1264 | 2694.41 | 1.660872e-07
281.1769 | 85.21811 | -0.005960464 | 3387.319 | 282.3764 | 3375.528 | 1.676868e-07
222.2997 | 85.26785 | -0.002145767 | 4238.322 | 349.6521 | 4223.875 | 1.695002e-07
175.7511 | 85.27519 | 0.009775162 | 5306.362 | 437.0852 | 5288.33 | 1.712394e-07
138.9496 | 85.22554 | 0.02408028 | 6640.739 | 552.733 | 6617.697 | 1.730837e-07
109.8541 | 85.2292 | -0.002145767 | 8305.788 | 690.7927 | 8277.012 | 1.750372e-07
86.85114 | 85.19683 | -0.0007152557 | 10392.79 | 870.2197 | 10356.29 | 1.769458e-07
68.66489 | 85.15065 | 0.0002384186 | 12976.21 | 1096.958 | 12929.77 | 1.792647e-07
54.28675 | 84.95624 | 7.152557e-05 | 16235.83 | 1427.398 | 16172.96 | 1.812745e-07
42.91934 | 84.8456 | 7.152557e-05 | 20244.88 | 1818.8 | 20163.02 | 1.839126e-07
33.93222 | 84.73132 | 2.384186e-05 | 25299.53 | 2323.163 | 25192.64 | 1.861805e-07
26.82696 | 84.6064 | 7.152557e-05 | 31554.85 | 2966.066 | 31415.14 | 1.888468e-07
21.20951 | 84.43499 | 7.152557e-05 | 39392.49 | 3820.089 | 39206.82 | 1.913938e-07
16.76833 | 84.18575 | -2.384186e-05 | 49122.19 | 4976.261 | 48869.48 | 1.942194e-07
13.25711 | 84.01786 | 2.384186e-05 | 61317.92 | 6390.454 | 60984.01 | 1.96859e-07
10.48113 | 83.80019 | 0.0002145767 | 76393.55 | 8250.197 | 75946.75 | 1.999414e-07
8.286427 | 83.55057 | 0.000500679 | 95147.04 | 10687.5 | 94544.89 | 2.03149e-07
6.551286 | 83.24259 | 0.000166893 | 118229.4 | 13911.57 | 117408.1 | 2.069167e-07
5.179475 | 82.86733 | -3.576279e-05 | 147431.8 | 18306.21 | 146290.9 | 2.100473e-07
4.094915 | 82.50822 | -2.145767e-05 | 183031.8 | 23864.42 | 181469.3 | 2.141766e-07
3.237458 | 82.31568 | -5.960464e-05 | 227783.4 | 30458.07 | 225737.9 | 2.177768e-07
2.559548 | 81.96318 | -7.152557e-06 | 281550.4 | 39363.39 | 278785.2 | 2.230423e-07
2.02359 | 81.43437 | -4.053116e-05 | 350388.3 | 52187.61 | 346480.1 | 2.269967e-07
1.599859 | 81.13045 | -0.0003409386 | 428064.5 | 66001.25 | 422945.7 | 2.35209e-07
1.264855 | 80.70564 | -0.0003361702 | 530762.2 | 85721.61 | 523794.2 | 2.402252e-07
1 | 80.267 | -0.00030756 | 654783.5 | 110695.8 | 645358.8 | 2.466147e-07