## Na2SO4 - 0.5 M
Impedance Spectroscopy | 50 freqs | 16/08/2024 15:27:32
freq / Hz | neg. Phase / ° | Idc / uA | Z / Ohm | Z' / Ohm | -Z'' / Ohm | Cs / F
100000 | 14.45546 | 1.192093 | 46.63979 | 45.16327 | 11.64257 | 1.367009e-07
79060.43 | 16.75416 | -0.1192093 | 46.91967 | 44.92795 | 13.52534 | 1.488377e-07
62505.52 | 20.42836 | 0.166893 | 48.40774 | 45.36335 | 16.89604 | 1.507012e-07
49417.13 | 24.50059 | -0.02384186 | 50.40568 | 45.86701 | 20.90336 | 1.540729e-07
39069.4 | 29.1535 | -0.02384186 | 53.11289 | 46.38443 | 25.874 | 1.574417e-07
30888.44 | 34.26269 | 0.166893 | 56.87397 | 47.00435 | 32.01936 | 1.609206e-07
24420.53125 | 39.89666 | 0.02384186 | 62.13436 | 47.66964 | 39.85329 | 1.635313e-07
19306.98 | 45.76972 | -0.1192093 | 69.46108 | 48.45215 | 49.77179 | 1.656237e-07
15264.18 | 51.63009 | 0.166893 | 79.44944 | 49.31714 | 62.28992 | 1.673898e-07
12067.93 | 57.21401 | 0.166893 | 92.86086 | 50.2844 | 78.06804 | 1.689329e-07
9540.955 | 62.21503 | 0.1192093 | 110.7896 | 51.64506 | 98.01589 | 1.701891e-07
7543.12 | 66.57066 | 0.1192093 | 134.1376 | 53.33549 | 123.0781 | 1.714306e-07
5963.624 | 70.89959 | 0.03099442 | 161.2579 | 52.76755 | 152.3801 | 1.751386e-07
4714.866 | 73.8665 | 0.0166893 | 199.9769 | 55.56884 | 192.1012 | 1.757198e-07
3727.59375 | 76.20144 | 0.06914139 | 249.0148 | 59.39228 | 241.8283 | 1.765568e-07
2947.052 | 78.23762 | 0.0500679 | 310.8496 | 63.3677 | 304.3222 | 1.774593e-07
2329.952 | 79.69154 | 0.02622604 | 388.2542 | 69.47708 | 381.9872 | 1.788234e-07
1842.07 | 80.99366 | 0.0166893 | 485.1487 | 75.94697 | 479.1673 | 1.803129e-07
1456.349 | 82.02632 | 0.0500679 | 605.027 | 83.92826 | 599.1775 | 1.823893e-07
1151.395 | 82.91332 | -0.02622604 | 758.9564 | 93.633 | 753.1584 | 1.835309e-07
910.2982 | 83.40991 | 0.02145767 | 949.6947 | 108.992 | 943.4197 | 1.853239e-07
719.6857 | 83.97503 | 0.02145767 | 1187.225 | 124.6133 | 1180.667 | 1.873052e-07
568.9866 | 84.29147 | 0.005960464 | 1486.019 | 147.8111 | 1478.65 | 1.891702e-07
449.8433 | 84.32494 | -0.01263618 | 1859.442 | 183.8739 | 1850.328 | 1.912098e-07
355.648 | 84.51721 | -0.0140667 | 2329.095 | 222.5373 | 2318.44 | 1.930207e-07
281.1769 | 84.63302 | -0.007390976 | 2913.506 | 272.5134 | 2900.733 | 1.951339e-07
222.2997 | 84.70285 | -0.002622604 | 3643.798 | 336.3992 | 3628.236 | 1.973267e-07
175.7511 | 84.74364 | 0.008821487 | 4557.597 | 417.5313 | 4538.431 | 1.995338e-07
138.9496 | 84.72129 | 0.02503395 | 5695.709 | 524.0086 | 5671.553 | 2.01958e-07
109.8541 | 84.71334 | -0.002145767 | 7120.028 | 656.0305 | 7089.741 | 2.043494e-07
86.85114 | 84.62595 | -0.0007152557 | 8905.317 | 834.049 | 8866.173 | 2.066847e-07
68.66489 | 84.59312 | 0.0002384186 | 11107.24 | 1046.612 | 11057.82 | 2.096119e-07
54.28675 | 84.4337 | 7.152557e-05 | 13894.21 | 1347.703 | 13828.69 | 2.120046e-07
42.91934 | 84.29297 | 2.384186e-05 | 17302.58 | 1720.601 | 17216.82 | 2.153844e-07
33.93222 | 84.15092 | 2.384186e-05 | 21612.47 | 2202.494 | 21499.95 | 2.181577e-07
26.82696 | 83.97359 | 2.384186e-05 | 26914.13 | 2825.631 | 26765.39 | 2.216538e-07
21.20951 | 83.79068 | 2.384186e-05 | 33593.03 | 3633.459 | 33395.96 | 2.246962e-07
16.76833 | 83.56131 | -7.152557e-05 | 41787.91 | 4686.098 | 41524.33 | 2.285745e-07
13.25711 | 83.32226 | -2.384186e-05 | 52092.83 | 6057.608 | 51739.43 | 2.320329e-07
10.48113 | 83.03687 | 0.000166893 | 64813.48 | 7857.383 | 64335.44 | 2.36027e-07
8.286427 | 82.80854 | 0.0004053116 | 80559.21 | 10084.83 | 79925.48 | 2.403076e-07
6.551286 | 82.48322 | 0.000166893 | 99899.94 | 13068.57 | 99041.46 | 2.452882e-07
5.179475 | 82.23731 | 7.152557e-05 | 124373.8 | 16799.21 | 123234.1 | 2.493467e-07
4.094915 | 81.72059 | -4.053116e-05 | 154215.2 | 22207.07 | 152607.9 | 2.54682e-07
3.237458 | 81.47395 | -9.298325e-05 | 191410.2 | 28378.29 | 189294.8 | 2.597032e-07
2.559548 | 81.09232 | -2.384186e-06 | 236115.1 | 36560.74 | 233267.3 | 2.665649e-07
2.02359 | 80.76388 | -2.145767e-05 | 293080.9 | 47040.52 | 289281.2 | 2.718801e-07
1.599859 | 80.28886 | -0.0003838539 | 358138.1 | 60411.11 | 353006.2 | 2.818098e-07
1.264855 | 79.81524 | -0.0003504753 | 443299.8 | 78385.6 | 436314.6 | 2.883896e-07
1 | 79.33582 | -0.0003361702 | 545503.7 | 100946.7 | 536082.1 | 2.968854e-07

## PS - 0.01 mgL
Impedance Spectroscopy | 50 freqs | 2024-08-16 15:39
freq / Hz | neg. Phase / ° | Idc / uA | Z / Ohm | Z' / Ohm | -Z'' / Ohm | Cs / F
100000 | 16.044566 | 1.192092896 | 46.41011249 | 44.60229975 | 12.82705728 | 1.24078e-07
79060.42969 | 18.58613054 | -0.166893005 | 46.73405986 | 44.29667264 | 14.89554109 | 1.35146e-07
62505.51953 | 22.54984498 | 0.166893005 | 48.50132514 | 44.79321764 | 18.59962888 | 1.36898e-07
49417.13281 | 26.96878409 | -0.071525574 | 50.84597872 | 45.31666846 | 23.05890527 | 1.3967e-07
39069.39844 | 31.85559562 | -0.023841858 | 54.0549491 | 45.9132453 | 28.52913297 | 1.42789e-07
30888.43555 | 37.28492363 | 0.166893005 | 58.43612214 | 46.49370181 | 35.3993794 | 1.45555e-07
24420.53125 | 43.05088387 | -0.071525574 | 64.57192188 | 47.18578577 | 44.07986748 | 1.47851e-07
19306.97656 | 48.98833384 | -0.071525574 | 73.05927495 | 47.9424229 | 55.12877418 | 1.4953e-07
15264.17969 | 54.69540073 | 0.11920929 | 84.64248546 | 48.91685062 | 69.07598765 | 1.50945e-07
12067.92676 | 60.02569792 | 0.166893005 | 100.2421112 | 50.08211411 | 86.83468604 | 1.51878e-07
9540.955078 | 64.77801142 | 0.071525574 | 120.61751 | 51.39831842 | 109.1182688 | 1.52873e-07
7543.120117 | 69.56835033 | 0.050067902 | 143.5528059 | 50.1128117 | 134.5217981 | 1.56847e-07
5963.623535 | 72.71968497 | 0.030994415 | 177.9723134 | 52.86611183 | 169.9391613 | 1.57042e-07
4714.866211 | 75.37450439 | 0.011920929 | 221.5436523 | 55.93976041 | 214.364953 | 1.5747e-07
3727.59375 | 77.61435142 | 0.083446503 | 276.2591489 | 59.25501383 | 269.829503 | 1.58235e-07
2947.051758 | 79.33994223 | 0.026226044 | 345.0542755 | 63.82868087 | 339.0993255 | 1.5926e-07
2329.951904 | 80.66185414 | 0.04529953 | 431.7814535 | 70.06120624 | 426.0594454 | 1.60326e-07
1842.069946 | 81.74153809 | 0.016689301 | 541.0013151 | 77.70876898 | 535.3912309 | 1.61377e-07
1456.348511 | 82.4885312 | 0.030994415 | 676.1293962 | 88.38677557 | 670.3273366 | 1.6303e-07
1151.395386 | 83.21311714 | 0.07390976 | 849.3416519 | 100.3723413 | 843.389966 | 1.63896e-07
910.2981567 | 83.86389458 | 0.030994415 | 1060.004756 | 113.3045874 | 1053.931759 | 1.65891e-07
719.6856689 | 84.32904796 | 0.016689301 | 1324.618023 | 130.8924758 | 1318.135071 | 1.67771e-07
568.9866333 | 84.40446526 | 0.011205673 | 1658.410409 | 161.7038674 | 1650.508087 | 1.69473e-07
449.8432617 | 84.49413147 | -0.012636185 | 2076.65203 | 199.2499977 | 2067.071139 | 1.7116e-07
355.6480408 | 84.62017108 | -0.013589859 | 2599.869723 | 243.7581125 | 2588.417385 | 1.72888e-07
281.1768799 | 84.7158447 | -0.006914139 | 3253.195306 | 299.6037504 | 3239.369891 | 1.74735e-07
222.2996521 | 84.76959717 | -0.001192093 | 4066.89939 | 370.7426685 | 4049.965496 | 1.76779e-07
175.7510681 | 84.82221815 | 0.009775162 | 5086.509139 | 459.0390845 | 5065.753482 | 1.78763e-07
138.9495544 | 84.76766441 | 0.026941299 | 6360.939747 | 580.0833916 | 6334.434286 | 1.80824e-07
109.8541107 | 84.66718302 | -0.00166893 | 7942.886014 | 738.2188781 | 7908.506251 | 1.83193e-07
86.85113525 | 84.57605237 | -0.000715256 | 9932.559234 | 938.8693525 | 9888.086634 | 1.85324e-07
68.66488647 | 84.53071094 | 0.000238419 | 12392.66396 | 1181.172058 | 12336.24549 | 1.87889e-07
54.28675461 | 84.32183286 | 0.000166893 | 15487.71802 | 1532.363669 | 15411.72511 | 1.90228e-07
42.91934204 | 84.1569859 | 0.000119209 | 19289.38709 | 1963.72062 | 19189.17027 | 1.93246e-07
33.93221664 | 84.00316329 | 7.15256e-05 | 24071.42304 | 2514.827156 | 23939.69614 | 1.95925e-07
26.8269577 | 83.84031963 | 0.000119209 | 29973.14213 | 3216.110201 | 29800.09873 | 1.99082e-07
21.2095089 | 83.58725995 | 0.000214577 | 37351.09041 | 4171.739536 | 37117.3887 | 2.02168e-07
16.76832962 | 83.40434122 | 2.38419e-05 | 46482.54779 | 5339.073001 | 46174.90171 | 2.05553e-07
13.25711346 | 83.07552553 | 7.15256e-05 | 57926.51906 | 6983.672938 | 57503.99919 | 2.08772e-07
10.48113155 | 82.82031271 | 0.000119209 | 72079.05977 | 9008.548826 | 71513.89309 | 2.12335e-07
8.286427498 | 82.46587804 | 0.000500679 | 89409.95291 | 11723.13034 | 88638.07249 | 2.16687e-07
6.551285744 | 82.17320111 | 0.000309944 | 110792.0466 | 15087.54557 | 109759.9361 | 2.21335e-07
5.179474831 | 81.79220827 | 7.15256e-05 | 138168.1887 | 19725.37884 | 136752.9079 | 2.24697e-07
4.094914913 | 81.39698597 | 8.34465e-05 | 170656.4016 | 25528.03997 | 168736.2634 | 2.30339e-07
3.237457514 | 80.90583504 | -8.34465e-05 | 212078.6556 | 33520.6237 | 209412.8075 | 2.34754e-07
2.559547901 | 80.60147521 | 1.19209e-05 | 261317.538 | 42673.30046 | 257809.7071 | 2.41189e-07
2.023589611 | 80.12766359 | -0.000121593 | 323451.907 | 55456.94509 | 318662.3031 | 2.46812e-07
1.599858761 | 79.64280572 | -0.00033617 | 393206.3436 | 70692.31466 | 386799.4639 | 2.57189e-07
1.264855266 | 79.10512138 | -0.000259876 | 483258.1171 | 91339.49068 | 474547.6848 | 2.65155e-07
1 | 78.48481048 | -0.000321865 | 596288.2595 | 119035.6612 | 584286.0599 | 2.72392e-07

## PS - 0.05 mgL
Impedance Spectroscopy | 50 freqs | 2024-08-16 15:48
freq / Hz | neg. Phase / ° | Idc / uA | Z / Ohm | Z' / Ohm | -Z'' / Ohm | Cs / F
100000 | 15.01515989 | 1.192092896 | 49.34203092 | 47.65736133 | 12.78326744 | 1.24503e-07
79060.42969 | 17.41328391 | -0.11920929 | 49.65141609 | 47.3759399 | 14.85878322 | 1.35481e-07
62505.51953 | 21.22074028 | 0.166893005 | 51.32782466 | 47.84743049 | 18.57872385 | 1.37052e-07
49417.13281 | 25.45065649 | -0.023841858 | 53.58560155 | 48.38542482 | 23.02753479 | 1.39861e-07
39069.39844 | 30.25572842 | -0.023841858 | 56.60738321 | 48.89661607 | 28.52221538 | 1.42824e-07
30888.43555 | 35.50627917 | 0.11920929 | 60.8057697 | 49.49905071 | 35.31551511 | 1.45901e-07
24420.53125 | 41.25052394 | -0.023841858 | 66.75191516 | 50.18634457 | 44.01305484 | 1.48076e-07
19306.97656 | 47.20404343 | -0.071525574 | 74.94422689 | 50.91632251 | 54.99241081 | 1.49901e-07
15264.17969 | 53.09755113 | 0.11920929 | 86.23955669 | 51.78292161 | 68.96223726 | 1.51194e-07
12067.92676 | 58.62236113 | 0.166893005 | 101.3992491 | 52.79620333 | 86.57002158 | 1.52342e-07
9540.955078 | 63.58656646 | 0.166893005 | 121.4922974 | 54.04526229 | 108.8094111 | 1.53307e-07
7543.120117 | 68.50169244 | 0.04529953 | 144.1838736 | 52.83960387 | 134.1527699 | 1.57279e-07
5963.623535 | 71.95530414 | 0.016689301 | 178.2698475 | 55.22065579 | 169.5016746 | 1.57448e-07
4714.866211 | 74.80064474 | 0.026226044 | 221.5700777 | 58.09087062 | 213.8194334 | 1.57871e-07
3727.59375 | 77.13710215 | 0.078678131 | 276.7455039 | 61.60876807 | 269.8007295 | 1.58252e-07
2947.051758 | 78.91758595 | 0.054836273 | 345.6716754 | 66.44527448 | 339.2254895 | 1.592e-07
2329.951904 | 80.33955162 | 0.016689301 | 432.1511715 | 72.5188138 | 426.0230706 | 1.60339e-07
1842.069946 | 81.59274246 | 0.026226044 | 541.0761104 | 79.109838 | 535.2616097 | 1.61416e-07
1456.348511 | 82.45270465 | 0.016689301 | 675.9301859 | 88.77974289 | 670.0744537 | 1.63092e-07
1151.395386 | 83.24111065 | 0.016689301 | 848.5975624 | 99.87269374 | 842.699987 | 1.6403e-07
910.2981567 | 83.71646298 | 0.035762787 | 1060.745295 | 116.0972026 | 1054.372809 | 1.65822e-07
719.6856689 | 84.15409207 | 0.007152557 | 1328.693737 | 135.3319844 | 1321.783758 | 1.67308e-07
568.9866333 | 84.35501817 | 0.00834465 | 1662.287497 | 163.509586 | 1654.226205 | 1.69092e-07
449.8432617 | 84.5827408 | -0.011205673 | 2078.298641 | 196.2084381 | 2069.016068 | 1.71e-07
355.6480408 | 84.77551159 | -0.01168251 | 2601.509816 | 236.8888437 | 2590.702028 | 1.72736e-07
281.1768799 | 84.86532257 | -0.006437302 | 3254.474316 | 291.2660776 | 3241.414374 | 1.74625e-07
222.2996521 | 84.94923115 | -0.002145767 | 4071.740288 | 358.4695824 | 4055.930045 | 1.76519e-07
175.7510681 | 84.94615875 | 0.010728836 | 5093.280326 | 448.6764119 | 5073.479472 | 1.78491e-07
138.9495544 | 84.94722855 | 0.025510788 | 6368.093336 | 560.8585899 | 6343.346938 | 1.8057e-07
109.8541107 | 84.91644677 | -0.001192093 | 7957.987031 | 705.1443333 | 7926.68462 | 1.82773e-07
86.85113525 | 84.85334136 | -0.000715256 | 9953.381178 | 892.8719431 | 9913.252573 | 1.84854e-07
68.66488647 | 84.8178654 | 0.000238419 | 12417.43248 | 1121.567945 | 12366.67759 | 1.87427e-07
54.28675461 | 84.68862342 | 0.000214577 | 15526.26524 | 1437.239909 | 15459.6007 | 1.89639e-07
42.91934204 | 84.52603069 | 0.000214577 | 19351.88047 | 1846.04386 | 19263.62894 | 1.92499e-07
33.93221664 | 84.39359203 | 7.15256e-05 | 24187.78281 | 2363.006227 | 24072.08007 | 1.94847e-07
26.8269577 | 84.20218571 | 0.000166893 | 30127.33082 | 3043.413088 | 29973.21636 | 1.97932e-07
21.2095089 | 84.01539282 | 0.000119209 | 37596.37275 | 3919.845791 | 37391.47032 | 2.00686e-07
16.76832962 | 83.83278973 | 0.000166893 | 46801.74614 | 5027.930148 | 46530.88609 | 2.03981e-07
13.25711346 | 83.61112302 | 0.000119209 | 58415.98285 | 6500.297292 | 58053.19274 | 2.06797e-07
10.48113155 | 83.35813155 | 0.000309944 | 72655.14709 | 8403.513679 | 72167.52286 | 2.10412e-07
8.286427498 | 83.15486678 | 0.000548363 | 90452.92492 | 10780.73258 | 89808.17019 | 2.13864e-07
6.551285744 | 82.7727861 | 0.000214577 | 112294.2007 | 14127.10973 | 111402.03 | 2.18072e-07
5.179474831 | 82.49431342 | 0.000166893 | 139768.9402 | 18257.26079 | 138571.3862 | 2.21749e-07
4.094914913 | 82.05454805 | 5.00679e-05 | 173353.4647 | 23962.69451 | 171689.292 | 2.26377e-07
3.237457514 | 81.70494202 | 6.91414e-05 | 215204.5254 | 31047.73967 | 212953.1066 | 2.30851e-07
2.559547901 | 81.34552309 | 4.05312e-05 | 266164.9051 | 40051.26701 | 263134.2865 | 2.36309e-07
2.023589611 | 80.99386235 | 4.05312e-05 | 328982.7298 | 51499.04451 | 324926.8917 | 2.42054e-07
1.599858761 | 80.46860792 | -0.000302792 | 403208.0242 | 66766.39508 | 397641.7474 | 2.50177e-07
1.264855266 | 79.9585043 | -0.000302792 | 498899.5384 | 86988.80498 | 491257.2617 | 2.56136e-07
1 | 79.42857237 | -0.000255108 | 613868.1673 | 112620.9634 | 603448.9584 | 2.63742e-07

## PS - 0.1 mgL
Impedance Spectroscopy | 50 freqs | 2024-08-16 16:01
freq / Hz | neg. Phase / ° | Idc / uA | Z / Ohm | Z' / Ohm | -Z'' / Ohm | Cs / F
100000 | 16.8469909 | 1.192092896 | 46.46524926 | 44.47105961 | 13.46641178 | 1.18187e-07
79060.42969 | 19.53442895 | -0.166893005 | 46.87374103 | 44.17572304 | 15.67332423 | 1.2844e-07
62505.51953 | 23.57408237 | 0.166893005 | 48.90476789 | 44.82335851 | 19.55870276 | 1.30185e-07
49417.13281 | 28.07601803 | -0.023841858 | 51.40519633 | 45.35603523 | 24.19347593 | 1.3312e-07
39069.39844 | 33.1403643 | -0.071525574 | 54.90421806 | 45.97315675 | 30.01569622 | 1.35717e-07
30888.43555 | 38.5766339 | 0.11920929 | 59.62487101 | 46.6132237 | 37.17973398 | 1.38586e-07
24420.53125 | 44.3257915 | -0.023841858 | 66.2219144 | 47.37371869 | 46.27172706 | 1.40848e-07
19306.97656 | 50.18298437 | -0.11920929 | 75.34075219 | 48.24353415 | 57.86873381 | 1.4245e-07
15264.17969 | 55.84782363 | 0.11920929 | 87.64946723 | 49.20578286 | 72.53426803 | 1.43749e-07
12067.92676 | 61.05085636 | 0.214576721 | 104.0427912 | 50.36015553 | 91.04261167 | 1.44858e-07
9540.955078 | 65.61089999 | 0.11920929 | 125.4053916 | 51.78379549 | 114.2144946 | 1.46052e-07
7543.120117 | 70.22769712 | 0.054836273 | 149.6500309 | 50.62406939 | 140.8273246 | 1.49824e-07
5963.623535 | 73.40666239 | 0.030994415 | 185.6671572 | 53.02225694 | 177.9351947 | 1.49985e-07
4714.866211 | 75.90389562 | 0.026226044 | 231.3769744 | 56.35164657 | 224.4098844 | 1.50421e-07
3727.59375 | 77.98130133 | 0.078678131 | 288.7234042 | 60.12113473 | 282.3944994 | 1.51194e-07
2947.051758 | 79.64058839 | 0.035762787 | 360.8771762 | 64.89377721 | 354.9945549 | 1.52129e-07
2329.951904 | 80.91771031 | 0.026226044 | 451.2483987 | 71.23084441 | 445.5909381 | 1.53298e-07
1842.069946 | 81.97026731 | 0.021457672 | 565.0968492 | 78.93666398 | 559.556478 | 1.54408e-07
1456.348511 | 82.82704431 | 0.054836273 | 708.0126833 | 88.40595361 | 702.4715987 | 1.5557e-07
1151.395386 | 83.33487629 | 0.016689301 | 882.4178594 | 102.4188581 | 876.4540239 | 1.57713e-07
910.2981567 | 83.75568857 | 0.030994415 | 1109.299035 | 120.6564372 | 1102.717721 | 1.58552e-07
719.6856689 | 84.21349474 | 0.021457672 | 1386.631297 | 139.8029026 | 1379.565694 | 1.60301e-07
568.9866333 | 84.32495271 | 0.006437302 | 1730.877007 | 171.160173 | 1722.393511 | 1.624e-07
449.8432617 | 84.54048778 | -0.009775162 | 2167.24542 | 206.1967938 | 2157.414099 | 1.63993e-07
355.6480408 | 84.69381426 | -0.010251999 | 2713.127046 | 250.9047985 | 2701.500537 | 1.65651e-07
281.1768799 | 84.78400262 | -0.006437302 | 3394.572056 | 308.6026995 | 3380.515318 | 1.67439e-07
222.2996521 | 84.81961626 | -0.002145767 | 4242.388794 | 383.052138 | 4225.060205 | 1.69453e-07
175.7510681 | 84.83211435 | 0.00834465 | 5304.897982 | 477.835352 | 5283.333794 | 1.71401e-07
138.9495544 | 84.82388158 | 0.023126602 | 6627.325857 | 597.9006085 | 6600.300211 | 1.7354e-07
109.8541107 | 84.77902181 | -0.00166893 | 8286.704196 | 754.066926 | 8252.323885 | 1.75561e-07
86.85113525 | 84.69042124 | -0.000715256 | 10361.91589 | 958.8611532 | 10317.45541 | 1.77612e-07
68.66488647 | 84.64829982 | 0.000238419 | 12919.56729 | 1204.995514 | 12863.25016 | 1.80192e-07
54.28675461 | 84.48129505 | 0.000119209 | 16159.58521 | 1554.078739 | 16084.68319 | 1.82269e-07
42.91934204 | 84.35554227 | 0.000119209 | 20109.99432 | 1977.920521 | 20012.48865 | 1.85296e-07
33.93221664 | 84.20482876 | 2.38419e-05 | 25124.72319 | 2536.90487 | 24996.31631 | 1.87643e-07
26.8269577 | 84.01093061 | 0.000119209 | 31284.34452 | 3264.168817 | 31113.58889 | 1.90677e-07
21.2095089 | 83.85972348 | 7.15256e-05 | 39054.69812 | 4177.40856 | 38830.64129 | 1.93248e-07
16.76832962 | 83.65630112 | 2.38419e-05 | 48615.06557 | 5371.593447 | 48317.39422 | 1.96439e-07
13.25711346 | 83.43384843 | 2.38419e-05 | 60621.63656 | 6932.101061 | 60223.98853 | 1.99343e-07
10.48113155 | 83.16174336 | 0.00026226 | 75386.57688 | 8976.049719 | 74850.29396 | 2.0287e-07
8.286427498 | 82.88923194 | 0.000548363 | 93724.35121 | 11601.94732 | 93003.48826 | 2.06516e-07
6.551285744 | 82.60806014 | 0.000166893 | 116271.9798 | 14959.09841 | 115305.6749 | 2.1069e-07
5.179474831 | 82.15110283 | -7.15256e-06 | 144922.0748 | 19790.70977 | 143564.3952 | 2.14036e-07
4.094914913 | 81.90139959 | 6.4373e-05 | 179368.2455 | 25268.86894 | 177579.4238 | 2.18868e-07
3.237457514 | 81.63213852 | 8.82149e-05 | 222325.5367 | 32354.61294 | 219958.6855 | 2.23499e-07
2.559547901 | 81.18008499 | 5.00679e-05 | 275746.7746 | 42280.06488 | 272486.1094 | 2.28198e-07
2.023589611 | 80.61673731 | -1.66893e-05 | 342064.7252 | 55769.46546 | 337487.8412 | 2.33045e-07
1.599858761 | 80.39670964 | -0.000302792 | 417011.8809 | 69568.16125 | 411168.0676 | 2.41946e-07
1.264855266 | 79.88663915 | -0.000269413 | 515333.0297 | 90490.57247 | 507325.9187 | 2.48023e-07
1 | 79.33796765 | -0.000259876 | 635210.024 | 117523.6595 | 624243.5134 | 2.54957e-07

## PS - 0.5 mgL
Impedance Spectroscopy | 50 freqs | 16/08/2024 16:10:56
freq / Hz | neg. Phase / ° | Idc / uA | Z / Ohm | Z' / Ohm | -Z'' / Ohm | Cs / F
100000 | 16.71704 | 1.192093 | 48.2389 | 46.20018 | 13.87569 | 1.147005e-07
79060.43 | 19.36865 | -0.166893 | 48.59447 | 45.84423 | 16.11611 | 1.24911e-07
62505.52 | 23.52657 | 0.166893 | 50.49944 | 46.30168 | 20.15808 | 1.263143e-07
49417.13 | 28.08304 | -0.02384186 | 53.03622 | 46.79207 | 24.96684 | 1.289968e-07
39069.4 | 33.20245 | -0.02384186 | 56.58538 | 47.3473 | 30.98609 | 1.314669e-07
30888.44 | 38.6821 | 0.1192093 | 61.49311 | 48.0031 | 38.43312 | 1.34066e-07
24420.53125 | 44.48858 | -0.02384186 | 68.36246 | 48.7691 | 47.90616 | 1.360422e-07
19306.98 | 50.34389 | -0.02384186 | 77.69157 | 49.58107 | 59.81386 | 1.378174e-07
15264.18 | 55.99765 | 0.1192093 | 90.46567 | 50.59084 | 74.99737 | 1.390275e-07
12067.93 | 61.20834 | 0.166893 | 107.3719 | 51.71311 | 94.09823 | 1.401542e-07
9540.955 | 65.76577 | 0.1192093 | 129.5662 | 53.18274 | 118.1482 | 1.411892e-07
7543.12 | 70.32581 | 0.06437302 | 154.8799 | 52.14358 | 145.8383 | 1.446763e-07
5963.624 | 73.4051 | 0.05960464 | 192.143 | 54.87664 | 184.1399 | 1.449313e-07
4714.866 | 75.95164 | 0.02622604 | 239.3985 | 58.11176 | 232.2384 | 1.453506e-07
3727.59375 | 77.9508 | 0.0834465 | 298.2496 | 62.26005 | 291.6787 | 1.463817e-07
2947.052 | 79.59122 | 0.04529953 | 372.6332 | 67.3236 | 366.5011 | 1.473524e-07
2329.952 | 80.94722 | -0.02622604 | 466.2211 | 73.35718 | 460.4138 | 1.483627e-07
1842.07 | 81.90352 | 0.02145767 | 583.4331 | 82.17093 | 577.6176 | 1.4958e-07
1456.349 | 82.50259 | 0.02145767 | 730.697 | 95.34231 | 724.4501 | 1.508504e-07
1151.395 | 83.36091 | 0.02145767 | 909.5022 | 105.152 | 903.4032 | 1.53008e-07
910.2982 | 83.70818 | 0.02145767 | 1142.85 | 125.2477 | 1135.966 | 1.539115e-07
719.6857 | 84.21499 | 0.009298325 | 1426.485 | 143.7839 | 1419.22 | 1.558216e-07
568.9866 | 84.37344 | 0.0002384186 | 1792.331 | 175.7279 | 1783.696 | 1.568185e-07
449.8433 | 84.47972 | -0.01215935 | 2235.372 | 215.0386 | 2225.005 | 1.590113e-07
355.648 | 84.60511 | -0.01311302 | 2797.35 | 263.0054 | 2784.959 | 1.606871e-07
281.1769 | 84.72465 | -0.007390976 | 3495.794 | 321.411 | 3480.987 | 1.626066e-07
222.2997 | 84.7709 | -0.002622604 | 4369.687 | 398.2461 | 4351.502 | 1.645289e-07
175.7511 | 84.74717 | 0.01072884 | 5462.908 | 500.1338 | 5439.966 | 1.664662e-07
138.9496 | 84.69549 | 0.02789497 | 6823.331 | 630.8098 | 6794.11 | 1.685895e-07
109.8541 | 84.67195 | -0.00166893 | 8520.088 | 791.1585 | 8483.275 | 1.707813e-07
86.85114 | 84.59576 | -0.001192093 | 10643.79 | 1002.454 | 10596.48 | 1.72935e-07
68.66489 | 84.53365 | -0.0002384186 | 13279.96 | 1265.063 | 13219.57 | 1.753349e-07
54.28675 | 84.3578 | 2.384186e-05 | 16584.28 | 1630.499 | 16503.93 | 1.776392e-07
42.91934 | 84.239 | -7.152557e-05 | 20655.26 | 2073.357 | 20550.94 | 1.804411e-07
33.93222 | 84.06681 | -2.384186e-05 | 25793.91 | 2666.286 | 25655.74 | 1.828199e-07
26.82696 | 83.86283 | -2.384186e-05 | 32114.61 | 3433.343 | 31930.55 | 1.857985e-07
21.20951 | 83.70096 | -7.152557e-05 | 40058.21 | 4395.094 | 39816.37 | 1.884637e-07
16.76833 | 83.5049 | -7.152557e-05 | 49792.94 | 5632.486 | 49473.35 | 1.918488e-07
13.25711 | 83.24451 | -7.152557e-05 | 62073.91 | 7301.914 | 61642.94 | 1.947546e-07
10.48113 | 82.99547 | 0.0001192093 | 77242.78 | 9419.591 | 76666.28 | 1.980649e-07
8.286427 | 82.68655 | 0.0005483627 | 96031.33 | 12224.55 | 95250.07 | 2.01645e-07
6.551286 | 82.33591 | 0.000166893 | 118908.5 | 15858.24 | 117846.3 | 2.061473e-07
5.179475 | 81.90216 | -9.775162e-05 | 148274.1 | 20886.46 | 146795.7 | 2.09325e-07
4.094915 | 81.53748 | -0.0001120567 | 183645.7 | 27025.73 | 181646.2 | 2.13968e-07
3.237458 | 81.07446 | -0.0001692772 | 228353.6 | 35429.23 | 225588.4 | 2.179211e-07
2.559548 | 80.73263 | -0.0001692772 | 281820.9 | 45384.92 | 278142.5 | 2.235576e-07
2.02359 | 80.30683 | -0.00010252 | 348406.6 | 58661.86 | 343432.6 | 2.290109e-07
1.599859 | 79.88548 | -0.0003361702 | 422511.4 | 74199.89 | 415945 | 2.391677e-07
1.264855 | 79.33849 | -0.0003409386 | 522111.2 | 96593.97 | 513098.1 | 2.45233e-07
1 | 78.65826 | -0.0003695488 | 644600.2 | 126767.3 | 632012.2 | 2.518226e-07

## PS - 1 mgL
Impedance Spectroscopy | 50 freqs | 16/08/2024 16:20:19
freq / Hz | neg. Phase / ° | Idc / uA | Z / Ohm | Z' / Ohm | -Z'' / Ohm | Cs / F
100000 | 15.82413 | 1.192093 | 48.08226 | 46.2601 | 13.11133 | 1.213873e-07
79060.43 | 18.34465 | -0.166893 | 48.41129 | 45.95105 | 15.23659 | 1.321214e-07
62505.52 | 22.3072 | 0.166893 | 50.16858 | 46.41407 | 19.04261 | 1.337135e-07
49417.13 | 26.67974 | -0.02384186 | 52.55021 | 46.9552 | 23.59521 | 1.364956e-07
39069.4 | 31.55255 | 0.02384186 | 55.72723 | 47.48855 | 29.16096 | 1.396952e-07
30888.44 | 36.98016 | 0.1192093 | 60.14358 | 48.04533 | 36.17867 | 1.424202e-07
24420.53125 | 42.81432 | -0.02384186 | 66.37697 | 48.69149 | 45.11142 | 1.444703e-07
19306.98 | 48.74381 | -0.07152557 | 74.99953 | 49.45672 | 56.38229 | 1.462053e-07
15264.18 | 54.57233 | 0.1192093 | 86.84633 | 50.34263 | 70.76655 | 1.473393e-07
12067.93 | 59.99518 | 0.166893 | 102.5792 | 51.29705 | 88.83183 | 1.484632e-07
9540.955 | 64.81474 | 0.1192093 | 123.3812 | 52.50445 | 111.6522 | 1.494036e-07
7543.12 | 69.55887 | 0.05960464 | 146.9538 | 51.32285 | 137.7003 | 1.532266e-07
5963.624 | 72.91292 | 0.0500679 | 182.2748 | 53.55684 | 174.2291 | 1.531755e-07
4714.866 | 75.62499 | 0.03576279 | 227.0519 | 56.36957 | 219.9432 | 1.534759e-07
3727.59375 | 77.81166 | 0.09775162 | 283.4118 | 59.83558 | 277.0234 | 1.541257e-07
2947.052 | 79.54381 | 0.02145767 | 354.4343 | 64.32406 | 348.5485 | 1.54942e-07
2329.952 | 81.01729 | 0.05960464 | 443.5248 | 69.25036 | 438.0852 | 1.559246e-07
1842.07 | 82.1244 | 0.03099442 | 554.2095 | 75.93933 | 548.9821 | 1.573823e-07
1456.349 | 82.9442 | 0.02145767 | 696.6628 | 85.57526 | 691.387 | 1.580642e-07
1151.395 | 83.79538 | 0.04053116 | 875.1628 | 94.58717 | 870.0363 | 1.58876e-07
910.2982 | 84.14435 | 0.04053116 | 1088.482 | 111.0498 | 1082.803 | 1.614682e-07
719.6857 | 84.55459 | 0.02622604 | 1368.512 | 129.8683 | 1362.336 | 1.623278e-07
568.9866 | 84.85623 | 0.00500679 | 1712.216 | 153.509 | 1705.321 | 1.640257e-07
449.8433 | 84.91273 | -0.01168251 | 2141.824 | 189.9219 | 2133.387 | 1.6584e-07
355.648 | 85.06954 | -0.01358986 | 2682.444 | 230.5471 | 2672.519 | 1.674476e-07
281.1769 | 85.17099 | -0.007390976 | 3357.667 | 282.6561 | 3345.748 | 1.691793e-07
222.2997 | 85.22237 | -0.002145767 | 4202.28 | 350.0024 | 4187.679 | 1.709653e-07
175.7511 | 85.28708 | 0.009775162 | 5269.147 | 432.93 | 5251.332 | 1.724458e-07
138.9496 | 85.21028 | 0.0269413 | 6588.248 | 550.1128 | 6565.24 | 1.744666e-07
109.8541 | 85.22799 | -0.00166893 | 8234.293 | 685.0189 | 8205.75 | 1.765572e-07
86.85114 | 85.16224 | -0.0007152557 | 10307.3 | 869.2614 | 10270.58 | 1.784225e-07
68.66489 | 85.09889 | 0.0002384186 | 12860.98 | 1098.792 | 12813.95 | 1.808849e-07
54.28675 | 84.95182 | 0.000166893 | 16095.57 | 1416.305 | 16033.13 | 1.828554e-07
42.91934 | 84.8679 | 0.0002145767 | 20070.39 | 1795.342 | 19989.93 | 1.855051e-07
33.93222 | 84.72934 | 7.152557e-05 | 25116.72 | 2307.239 | 25010.52 | 1.875362e-07
26.82696 | 84.57409 | 0.000166893 | 31318.29 | 2961.411 | 31177.96 | 1.902834e-07
21.20951 | 84.43554 | 0.000166893 | 39090.56 | 3790.438 | 38906.36 | 1.928719e-07
16.76833 | 84.24054 | 2.384186e-05 | 48767.59 | 4893.944 | 48521.41 | 1.956126e-07
13.25711 | 84.03692 | 0.0001192093 | 60854.21 | 6321.996 | 60524.93 | 1.983521e-07
10.48113 | 83.79865 | 0.0002622604 | 75902.28 | 8199.175 | 75458.13 | 2.012361e-07
8.286427 | 83.59871 | 0.000500679 | 94533.66 | 10539.68 | 93944.28 | 2.044478e-07
6.551286 | 83.27537 | 0.0003099442 | 117293.6 | 13734.8 | 116486.7 | 2.085534e-07
5.179475 | 82.95149 | 2.145767e-05 | 146629.4 | 17992.84 | 145521.3 | 2.111582e-07
4.094915 | 82.64944 | 0.0001120567 | 181720.7 | 23249.33 | 180227.3 | 2.156525e-07
3.237458 | 82.29311 | 6.437302e-05 | 226590.8 | 30387.03 | 224544 | 2.189347e-07
2.559548 | 81.97298 | 0.0001454353 | 279275.1 | 38997.99 | 276538.9 | 2.24854e-07
2.02359 | 81.46644 | 7.867813e-05 | 348187.1 | 51667 | 344332.3 | 2.284125e-07
1.599859 | 81.31915 | -0.0002217293 | 424604.8 | 64085.81 | 419740.7 | 2.37005e-07
1.264855 | 80.78045 | -0.0001978874 | 526159.7 | 84300.26 | 519362.6 | 2.42275e-07
1 | 80.31482 | -0.0002217293 | 650699.7 | 109470.1 | 641425.2 | 2.48127e-07

## PS - 5 mgL
Impedance Spectroscopy | 50 freqs | 16/08/2024 16:30:17
freq / Hz | neg. Phase / ° | Idc / uA | Z / Ohm | Z' / Ohm | -Z'' / Ohm | Cs / F
100000 | 16.25917 | 1.192093 | 48.24569 | 46.3161 | 13.50796 | 1.178231e-07
79060.43 | 18.89624 | -0.166893 | 48.62158 | 46.0012 | 15.74636 | 1.278441e-07
62505.52 | 22.96773 | 0.166893 | 50.44333 | 46.44442 | 19.68362 | 1.29359e-07
49417.13 | 27.49429 | 0.02384186 | 52.88024 | 46.90778 | 24.41271 | 1.319249e-07
39069.4 | 32.54848 | -0.07152557 | 56.32011 | 47.47428 | 30.30095 | 1.344396e-07
30888.44 | 37.99559 | 0.166893 | 61.0317 | 48.09653 | 37.57116 | 1.371417e-07
24420.53125 | 43.89201 | -0.07152557 | 67.6919 | 48.78202 | 46.93088 | 1.388693e-07
19306.98 | 49.74099 | -0.02384186 | 76.78356 | 49.62092 | 58.5959 | 1.40682e-07
15264.18 | 55.54361 | 0.166893 | 89.22579 | 50.48205 | 73.57175 | 1.417214e-07
12067.93 | 60.81885 | 0.166893 | 105.76 | 51.56568 | 92.33724 | 1.428271e-07
9540.955 | 65.49716 | 0.166893 | 127.399 | 52.83727 | 115.9256 | 1.438961e-07
7543.12 | 70.12348 | 0.05483627 | 152.2184 | 51.75338 | 143.1504 | 1.473929e-07
5963.624 | 73.37878 | 0.03576279 | 188.9244 | 54.04055 | 181.0305 | 1.474206e-07
4714.866 | 75.93517 | 0.002384186 | 235.3397 | 57.19217 | 228.2845 | 1.47868e-07
3727.59375 | 77.98322 | 0.03576279 | 293.7878 | 61.1661 | 287.3499 | 1.485869e-07
2947.052 | 79.67887 | 0.04529953 | 367.4758 | 65.83882 | 361.5297 | 1.493786e-07
2329.952 | 81.01469 | 0.05483627 | 459.8357 | 71.8177 | 454.1928 | 1.503948e-07
1842.07 | 82.01097 | 0.02145767 | 575.5182 | 79.98749 | 569.9326 | 1.51597e-07
1456.349 | 83.07074 | 0.05960464 | 719.1271 | 86.75821 | 713.8745 | 1.530851e-07
1151.395 | 84.00027 | 0.03576279 | 902.9165 | 94.37631 | 897.9707 | 1.539336e-07
910.2982 | 84.16891 | 0.02145767 | 1131.161 | 114.9217 | 1125.308 | 1.553692e-07
719.6857 | 84.25784 | 0.01549721 | 1411.981 | 141.2714 | 1404.896 | 1.574103e-07
568.9866 | 84.75921 | 0.0007152557 | 1776.079 | 162.2298 | 1768.654 | 1.581522e-07
449.8433 | 84.78912 | -0.01263618 | 2215.991 | 201.26 | 2206.832 | 1.603207e-07
355.648 | 84.92127 | -0.01311302 | 2775.347 | 245.6866 | 2764.451 | 1.618791e-07
281.1769 | 84.99759 | -0.007390976 | 3474.652 | 302.9814 | 3461.417 | 1.635259e-07
222.2997 | 85.05922 | -0.002145767 | 4345.277 | 374.2417 | 4329.131 | 1.653791e-07
175.7511 | 85.08822 | 0.01072884 | 5437.783 | 465.5925 | 5417.814 | 1.671468e-07
138.9496 | 85.01841 | 0.0269413 | 6794.722 | 590.024 | 6769.056 | 1.692135e-07
109.8541 | 84.95733 | -0.00166893 | 8499.16 | 747.0556 | 8466.264 | 1.711244e-07
86.85114 | 84.93816 | -0.0007152557 | 10625 | 937.4526 | 10583.56 | 1.731461e-07
68.66489 | 84.90871 | 0.0002384186 | 13255.75 | 1176.353 | 13203.45 | 1.755488e-07
54.28675 | 84.70262 | 0.000166893 | 16578.16 | 1530.581 | 16507.36 | 1.776024e-07
42.91934 | 84.57085 | 7.152557e-05 | 20664.46 | 1955.165 | 20571.76 | 1.802584e-07
33.93222 | 84.43129 | 2.384186e-05 | 25818.28 | 2505.389 | 25696.43 | 1.825304e-07
26.82696 | 84.26921 | 0.0001192093 | 32165.63 | 3211.885 | 32004.87 | 1.853671e-07
21.20951 | 84.06862 | 7.152557e-05 | 40143.07 | 4148.274 | 39928.16 | 1.879361e-07
16.76833 | 83.90155 | 2.384186e-05 | 49985.54 | 5310.325 | 49702.66 | 1.909636e-07
13.25711 | 83.6617 | 0.0001192093 | 62370.65 | 6885.64 | 61989.4 | 1.936661e-07
10.48113 | 83.4696 | 0.0002622604 | 77628.87 | 8828.755 | 77125.19 | 1.968864e-07
8.286427 | 83.25623 | 0.0005483627 | 96600.47 | 11343.73 | 95932.11 | 2.002114e-07
6.551286 | 82.86026 | 0.0002145767 | 119894.2 | 14901.61 | 118964.6 | 2.042095e-07
5.179475 | 82.46635 | -3.099442e-05 | 149561.6 | 19608.79 | 148270.6 | 2.072427e-07
4.094915 | 82.20042 | 7.390976e-05 | 185233.8 | 25137.77 | 183520.2 | 2.117832e-07
3.237458 | 81.87054 | 3.576279e-05 | 229936.2 | 32515.33 | 227625.6 | 2.159708e-07
2.559548 | 81.51692 | -3.099442e-05 | 285230 | 42076.36 | 282109.4 | 2.204141e-07
2.02359 | 81.08189 | 1.192093e-05 | 352054.9 | 54576.48 | 347798.9 | 2.261359e-07
1.599859 | 80.70793 | -0.0002884865 | 430858.6 | 69569.56 | 425205 | 2.339592e-07
1.264855 | 80.21434 | -0.0002408028 | 531940.7 | 90410.19 | 524201.3 | 2.400387e-07
1 | 79.77275 | -0.0002408028 | 657194.2 | 116686.7 | 646752.2 | 2.460833e-07

## PS - 10 mgL
Impedance Spectroscopy | 50 freqs | 16/08/2024 16:39:50
freq / Hz | neg. Phase / ° | Idc / uA | Z / Ohm | Z' / Ohm | -Z'' / Ohm | Cs / F
100000 | 18.00344 | 1.192093 | 46.15718 | 43.89723 | 14.26599 | 1.115625e-07
79060.43 | 20.89841 | -0.166893 | 46.62824 | 43.56077 | 16.63285 | 1.210303e-07
62505.52 | 25.24604 | 0.166893 | 48.71228 | 44.0595 | 20.77609 | 1.22557e-07
49417.13 | 29.99353 | -0.02384186 | 51.51946 | 44.62007 | 25.75469 | 1.250507e-07
39069.4 | 35.19343 | -0.02384186 | 55.40081 | 45.27415 | 31.92963 | 1.27582e-07
30888.44 | 40.71096 | 0.1192093 | 60.69132 | 46.0046 | 39.58552 | 1.301631e-07
24420.53125 | 46.49722 | 0.07152557 | 68.02246 | 46.82597 | 49.33948 | 1.320902e-07
19306.98 | 52.18833 | -0.02384186 | 78.01771 | 47.83016 | 61.63634 | 1.337424e-07
15264.18 | 57.7022 | 0.1192093 | 91.33115 | 48.80005 | 77.20061 | 1.350598e-07
12067.93 | 62.66246 | 0.1192093 | 109.0421 | 50.07559 | 96.86391 | 1.361525e-07
9540.955 | 66.97488 | 0.1192093 | 132.0396 | 51.64526 | 121.5204 | 1.37271e-07
7543.12 | 71.30863 | 0.05483627 | 158.2422 | 50.71195 | 149.8963 | 1.407596e-07
5963.624 | 74.09209 | 0.04053116 | 196.7818 | 53.93634 | 189.2458 | 1.41021e-07
4714.866 | 76.5272 | 0.01192093 | 244.9039 | 57.05862 | 238.1643 | 1.41734e-07
3727.59375 | 78.28402 | 0.07867813 | 306.2715 | 62.1916 | 299.8907 | 1.423733e-07
2947.052 | 79.89533 | 0.0500679 | 382.2031 | 67.05638 | 376.2747 | 1.435249e-07
2329.952 | 81.0913 | 0.02622604 | 477.2254 | 73.90333 | 471.4683 | 1.448841e-07
1842.07 | 81.94426 | 0.02145767 | 597.2644 | 83.69845 | 591.3707 | 1.461013e-07
1456.349 | 82.85619 | 0.01192093 | 746.6729 | 92.85639 | 740.8766 | 1.475058e-07
1151.395 | 83.44737 | 0.01192093 | 935.7749 | 106.7868 | 929.6619 | 1.486862e-07
910.2982 | 83.56445 | 0.02622604 | 1165.551 | 130.6413 | 1158.206 | 1.509561e-07
719.6857 | 83.96077 | 0.003099442 | 1457.699 | 153.3637 | 1449.609 | 1.52555e-07
568.9866 | 84.07065 | 0.004053116 | 1826.64 | 188.6957 | 1816.868 | 1.539553e-07
449.8433 | 84.3026 | -0.010252 | 2280.422 | 226.3878 | 2269.157 | 1.559173e-07
355.648 | 84.39612 | -0.01120567 | 2851.14 | 278.4146 | 2837.514 | 1.577109e-07
281.1769 | 84.50393 | -0.005960464 | 3561.573 | 341.1183 | 3545.2 | 1.596613e-07
222.2997 | 84.48097 | -0.002145767 | 4447.142 | 427.7102 | 4426.526 | 1.617403e-07
175.7511 | 84.47324 | 0.009298325 | 5559.984 | 535.4859 | 5534.138 | 1.636335e-07
138.9496 | 84.47195 | 0.02503395 | 6939.771 | 668.5298 | 6907.495 | 1.658221e-07
109.8541 | 84.37458 | -0.00166893 | 8658.782 | 848.7723 | 8617.081 | 1.681294e-07
86.85114 | 84.27031 | -0.0007152557 | 10808.83 | 1079.103 | 10754.83 | 1.703889e-07
68.66489 | 84.19657 | 0.0002384186 | 13462.03 | 1361.225 | 13393.04 | 1.730639e-07
54.28675 | 83.99053 | 7.152557e-05 | 16798.4 | 1758.672 | 16706.08 | 1.754897e-07
42.91934 | 83.83585 | 7.152557e-05 | 20893.48 | 2243.485 | 20772.68 | 1.78515e-07
33.93222 | 83.69539 | 2.384186e-05 | 26056.24 | 2861.347 | 25898.65 | 1.811051e-07
26.82696 | 83.46957 | 2.384186e-05 | 32399.56 | 3684.832 | 32189.34 | 1.843048e-07
21.20951 | 83.30431 | 7.152557e-05 | 40331.79 | 4702.524 | 40056.71 | 1.87333e-07
16.76833 | 83.07915 | 7.152557e-05 | 50140.47 | 6041.833 | 49775.12 | 1.906856e-07
13.25711 | 82.8302 | -2.384186e-05 | 62451.58 | 7794.596 | 61963.25 | 1.937479e-07
10.48113 | 82.55669 | 0.0002145767 | 77521.94 | 10042.6 | 76868.7 | 1.975434e-07
8.286427 | 82.25395 | 0.0004529953 | 96244.91 | 12972.13 | 95366.69 | 2.013984e-07
6.551286 | 81.96616 | 0.0001192093 | 119261.3 | 16667.71 | 118090.8 | 2.057204e-07
5.179475 | 81.46992 | -0.0001358986 | 148368.1 | 22007.23 | 146726.9 | 2.094231e-07
4.094915 | 81.11138 | -6.914139e-05 | 183126.8 | 28295.68 | 180927.6 | 2.148179e-07
3.237458 | 80.87537 | 4.529953e-05 | 226460.6 | 35912.7 | 223594.9 | 2.19864e-07
2.559548 | 80.46515 | -2.622604e-05 | 279352.4 | 46274 | 275493.2 | 2.257075e-07
2.02359 | 80.08147 | -3.099442e-05 | 344697.6 | 59373.38 | 339545.6 | 2.316325e-07
1.599859 | 79.56453 | -0.0003504753 | 420502.8 | 76164.82 | 413547.5 | 2.405543e-07
1.264855 | 79.01544 | -0.0003647804 | 520368.5 | 99153.37 | 510834.6 | 2.463196e-07
1 | 78.50262 | -0.0003170967 | 639268.2 | 127420.9 | 626440.5 | 2.540623e-07

## PS - 50 mgL
Impedance Spectroscopy | 50 freqs | 16/08/2024 16:48:53
freq / Hz | neg. Phase / ° | Idc / uA | Z / Ohm | Z' / Ohm | -Z'' / Ohm | Cs / F
100000 | 15.71172 | 1.192093 | 48.23474 | 46.43251 | 13.06184 | 1.218473e-07
79060.43 | 18.28164 | -0.166893 | 48.50479 | 46.05656 | 15.21538 | 1.323056e-07
62505.52 | 22.24424 | 0.1192093 | 50.26801 | 46.52699 | 19.02924 | 1.338075e-07
49417.13 | 26.58479 | -0.02384186 | 52.5856 | 47.02588 | 23.5332 | 1.368553e-07
39069.4 | 31.47315 | -0.02384186 | 55.77662 | 47.57103 | 29.12092 | 1.398873e-07
30888.44 | 36.87486 | 0.166893 | 60.12273 | 48.09505 | 36.0778 | 1.428184e-07
24420.53125 | 42.6765 | 0.02384186 | 66.31695 | 48.75573 | 44.95349 | 1.449779e-07
19306.98 | 48.65399 | 0.02384186 | 74.85842 | 49.45182 | 56.19875 | 1.466828e-07
15264.18 | 54.43785 | 0.166893 | 86.54665 | 50.33429 | 70.40442 | 1.480972e-07
12067.93 | 59.87662 | 0.1192093 | 102.3005 | 51.34092 | 88.48449 | 1.49046e-07
9540.955 | 64.70636 | 0.166893 | 123.0018 | 52.55345 | 111.2096 | 1.499981e-07
7543.12 | 69.53165 | 0.0500679 | 146.5301 | 51.24011 | 137.279 | 1.536969e-07
5963.624 | 72.82861 | 0.02622604 | 181.6485 | 53.62829 | 173.5517 | 1.537733e-07
4714.866 | 75.62935 | 0.0166893 | 226.5954 | 56.23955 | 219.5054 | 1.53782e-07
3727.59375 | 77.85295 | 0.0834465 | 282.8793 | 59.52385 | 276.5459 | 1.543919e-07
2947.052 | 79.65267 | 0.03099442 | 353.6686 | 63.52415 | 347.9169 | 1.552233e-07
2329.952 | 81.11822 | 0.04053116 | 442.2028 | 68.27443 | 436.9004 | 1.563474e-07
1842.07 | 82.18183 | 0.01192093 | 554.845 | 75.47545 | 549.6876 | 1.571803e-07
1456.349 | 83.17841 | 0.02145767 | 695.4978 | 82.60987 | 690.5743 | 1.582503e-07
1151.395 | 83.77521 | 0.07390976 | 873.2967 | 94.69104 | 868.1479 | 1.592216e-07
910.2982 | 84.47269 | 0.002384186 | 1089.971 | 104.9862 | 1084.903 | 1.611557e-07
719.6857 | 84.59117 | 0.01192093 | 1372.461 | 129.3705 | 1366.35 | 1.618509e-07
568.9866 | 84.9256 | 0.00834465 | 1717.389 | 151.9019 | 1710.658 | 1.63514e-07
449.8433 | 85.07053 | -0.01215935 | 2145.866 | 184.393 | 2137.929 | 1.654877e-07
355.648 | 85.22519 | -0.01358986 | 2689.792 | 223.8976 | 2680.457 | 1.669517e-07
281.1769 | 85.32444 | -0.006914139 | 3367.679 | 274.5111 | 3356.472 | 1.686388e-07
222.2997 | 85.41359 | -0.002622604 | 4215.792 | 337.105 | 4202.292 | 1.703708e-07
175.7511 | 85.49349 | 0.010252 | 5282.371 | 415.048 | 5266.04 | 1.719642e-07
138.9496 | 85.41191 | 0.02884865 | 6605.355 | 528.3734 | 6584.189 | 1.739645e-07
109.8541 | 85.45093 | -0.00166893 | 8273.231 | 656.1739 | 8247.169 | 1.756705e-07
86.85114 | 85.33234 | -0.0007152557 | 10358.68 | 842.9477 | 10324.33 | 1.774936e-07
68.66489 | 85.3113 | 0.0002384186 | 12929.93 | 1056.918 | 12886.66 | 1.798643e-07
54.28675 | 85.18689 | 0.0001192093 | 16200.42 | 1359.311 | 16143.29 | 1.816077e-07
42.91934 | 85.09433 | 0.0001192093 | 20212.39 | 1728.475 | 20138.35 | 1.841379e-07
33.93222 | 84.90065 | 7.152557e-05 | 25291.08 | 2247.947 | 25190.98 | 1.861928e-07
26.82696 | 84.82423 | 7.152557e-05 | 31536.58 | 2844.958 | 31408 | 1.888898e-07
21.20951 | 84.6233 | 0.0001192093 | 39410.59 | 3692.912 | 39237.19 | 1.912457e-07
16.76833 | 84.43273 | 2.384186e-05 | 49143.55 | 4767.632 | 48911.74 | 1.940516e-07
13.25711 | 84.29177 | 0.0001192093 | 61377.43 | 6104.766 | 61073.08 | 1.965719e-07
10.48113 | 84.09054 | 0.0002145767 | 76591.63 | 7885.624 | 76184.61 | 1.993172e-07
8.286427 | 83.88959 | 0.0005483627 | 95529.58 | 10168.62 | 94986.84 | 2.022038e-07
6.551286 | 83.57667 | 0.0002145767 | 118664.7 | 13275.46 | 117919.8 | 2.060188e-07
5.179475 | 83.17631 | 3.576279e-05 | 148088.8 | 17595.09 | 147039.8 | 2.089775e-07
4.094915 | 82.86901 | -4.529953e-05 | 184285.8 | 22876.93 | 182860.4 | 2.125473e-07
3.237458 | 82.57711 | -5.960464e-05 | 229555.2 | 29656.65 | 227631.5 | 2.159652e-07
2.559548 | 82.32304 | -5.00679e-05 | 284667.9 | 38028.14 | 282116.4 | 2.204086e-07
2.02359 | 81.9748 | -1.192093e-05 | 352109.6 | 49157.54 | 348661.3 | 2.255765e-07
1.599859 | 81.5058 | -0.0003743172 | 432572.8 | 63895.01 | 427827.9 | 2.325249e-07
1.264855 | 81.09367 | -0.0003314018 | 536087.2 | 82996.73 | 529623.5 | 2.375812e-07
1 | 80.67703 | -0.0002980232 | 660520.7 | 107004 | 651795.8 | 2.441791e-07